## Sheet1
| RI | Na | Mg | Al | Si | K | Ca | Ba | Fe | Class
1 | 1.51755118 | 13.39 | 3.65935 | 1.1888 | 72.7892 | 0.57132 | 8.27064 | 0.0 | 0.0561 | negative
2 | 1.51910022 | 13.90205 | 3.73119 | 1.17917 | 72.1228 | 0.0621 | 8.89472 | 0.0 | 0.0 | negative
3 | 1.51793844 | 13.21045 | 3.47975 | 1.41029 | 72.638 | 0.58995 | 8.43204 | 0.0 | 0.0 | negative
4 | 1.51976084 | 13.80895 | 3.57853 | 1.32041 | 71.7196 | 0.11799 | 8.66876 | 0.68985 | 0.0 | negative
5 | 1.51784732 | 12.67845 | 3.66833 | 1.15991 | 73.1084 | 0.60858 | 8.70104 | 0.0 | 0.0 | negative
6 | 1.51919134 | 14.417 | 3.57853 | 1.36856 | 72.078 | 0.5589 | 8.30292 | 0.0 | 0.0 | negative
7 | 1.5215149 | 13.05085 | 3.65037 | 0.87101 | 72.3188 | 0.19251 | 9.85236 | 0.0 | 0.0867 | negative
8 | 1.51720948 | 12.8713 | 3.47975 | 1.33004 | 73.0412 | 0.5589 | 8.43204 | 0.0 | 0.0 | negative
9 | 1.51761952 | 12.61195 | 3.592 | 1.31078 | 73.2876 | 0.57753 | 8.4966 | 0.0 | 0.0 | negative
10 | 1.51796122 | 12.7383 | 3.47975 | 1.3493 | 72.9572 | 0.63963 | 8.67952 | 0.0 | 0.0 | negative
11 | 1.51768786 | 12.65185 | 3.56057 | 1.30115 | 73.0804 | 0.60858 | 8.69028 | 0.0 | 0.0714 | negative
12 | 1.51905466 | 13.6028 | 3.61894 | 1.10855 | 72.638 | 0.14283 | 8.75484 | 0.0 | 0.0 | negative
13 | 1.52226664 | 14.16805 | 3.81201 | 0.78113 | 71.35 | 0.0 | 9.69096 | 0.0 | 0.0 | negative
14 | 1.51966972 | 14.7732 | 3.74915 | 0.29 | 72.022 | 0.03105 | 9.00232 | 0.0 | 0.0 | negative
15 | 1.51645774 | 13.40995 | 3.55159 | 1.24979 | 72.8116 | 0.6831 | 8.09848 | 0.0 | 0.0 | negative
16 | 1.51871296 | 12.93115 | 3.65935 | 1.56116 | 72.5092 | 0.57753 | 8.5504 | 0.0 | 0.0612 | negative
17 | 1.52176548 | 13.7491 | 1.01025 | 1.35893 | 72.19 | 0.32913 | 11.14356 | 0.0 | 0.0 | negative
18 | 1.5170728 | 13.7225 | 3.6818 | 1.81154 | 72.0612 | 0.63963 | 7.88328 | 0.0 | 0.0 | negative
19 | 1.52474966 | 11.4482 | 0.0 | 1.87895 | 72.19 | 0.8073 | 13.24176 | 0.0 | 0.1734 | negative
20 | 1.51828014 | 13.23705 | 3.90181 | 1.41029 | 72.33 | 0.55269 | 8.31368 | 0.0 | 0.051 | negative
21 | 1.51613882 | 13.922 | 3.52016 | 1.24979 | 72.8788 | 0.3726 | 7.93708 | 0.0 | 0.0714 | negative
22 | 1.5184396 | 13.25035 | 3.75813 | 1.32041 | 72.4028 | 0.57753 | 8.42128 | 0.0 | 0.0 | negative
23 | 1.51645774 | 13.4033 | 3.48873 | 1.51943 | 72.6492 | 0.67068 | 8.07696 | 0.0 | 0.051 | negative
24 | 1.52739214 | 11.0226 | 0.0 | 0.74903 | 73.0804 | 0.0 | 14.96336 | 0.0 | 0.0 | negative
25 | 1.51859906 | 13.35675 | 3.43036 | 1.42955 | 72.2628 | 0.50922 | 8.6042 | 0.0 | 0.0 | negative
26 | 1.51805234 | 12.99765 | 3.79854 | 1.07966 | 73.0692 | 0.5589 | 8.37824 | 0.0 | 0.0612 | negative
27 | 1.52067204 | 13.5496 | 2.08785 | 1.6703 | 72.1788 | 0.52785 | 9.5726 | 0.2709 | 0.0867 | negative
28 | 1.5167311 | 12.7915 | 3.52016 | 1.53869 | 73.3604 | 0.65826 | 7.9048 | 0.0 | 0.0 | negative
29 | 1.51659442 | 12.991 | 3.17892 | 1.23053 | 72.9684 | 0.57753 | 8.80864 | 0.0 | 0.1224 | negative
30 | 1.5266404 | 11.22875 | 0.0 | 0.7715 | 73.2092 | 0.0 | 14.6836 | 0.0 | 0.0 | negative
31 | 1.51812068 | 12.95775 | 2.95891 | 1.42955 | 72.918 | 0.60237 | 8.78712 | 0.1386 | 0.0 | negative
32 | 1.52064926 | 14.3609 | 0.0 | 2.02019 | 73.422 | 0.0 | 8.4428 | 1.64115 | 0.0 | negative
33 | 1.5165033 | 14.38085 | 0.0 | 1.93994 | 73.6124 | 0.0 | 8.47508 | 1.5687 | 0.0 | negative
34 | 1.51682222 | 14.5604 | 0.0 | 1.97846 | 73.2876 | 0.0 | 8.51812 | 1.5687 | 0.0357 | negative
35 | 1.51711836 | 14.2279 | 0.0 | 2.08118 | 73.3604 | 0.0 | 8.61496 | 1.6695 | 0.0 | negative
36 | 1.51663998 | 13.1373 | 3.44832 | 1.76018 | 72.4812 | 0.60237 | 8.37824 | 0.0 | 0.0867 | positive
37 | 1.52210718 | 14.188 | 3.78058 | 0.90953 | 71.3612 | 0.22977 | 9.1422 | 0.0 | 0.1887 | positive
38 | 1.51768786 | 13.64935 | 3.65935 | 1.10855 | 72.7724 | 0.11178 | 8.6042 | 0.0 | 0.0 | positive