## Sheet1
| RI | Na | Mg | Al | Si | K | Ca | Ba | Fe | Class
1 | 1.51588824 | 12.87795 | 3.43036 | 1.40066 | 73.282 | 0.68931 | 8.04468 | 0.0 | 0.1224 | negative
2 | 1.51755118 | 13.1506 | 3.60996 | 1.05077 | 73.2372 | 0.57132 | 8.23836 | 0.0 | 0.0 | negative
3 | 1.51898632 | 13.58285 | 3.34954 | 1.23053 | 72.078 | 0.58995 | 8.90548 | 0.0 | 0.0 | negative
4 | 1.51837126 | 13.1373 | 2.84217 | 1.27868 | 72.8508 | 0.55269 | 9.06688 | 0.0 | 0.0 | negative
5 | 1.5215149 | 13.05085 | 3.65037 | 0.87101 | 72.218 | 0.19251 | 9.85236 | 0.0 | 0.0867 | negative
6 | 1.51777898 | 13.21045 | 3.38995 | 1.33004 | 72.7612 | 0.58995 | 8.59344 | 0.0 | 0.0 | negative
7 | 1.51743728 | 13.2969 | 3.60098 | 1.14065 | 73.0916 | 0.57753 | 8.1738 | 0.0 | 0.0 | negative
8 | 1.52171992 | 13.5097 | 3.8614 | 0.88064 | 71.7924 | 0.22977 | 9.54032 | 0.0 | 0.0561 | negative
9 | 1.5175284 | 12.57205 | 3.47077 | 1.3814 | 73.3884 | 0.60237 | 8.5504 | 0.0 | 0.0306 | negative
10 | 1.52320062 | 13.7225 | 3.72221 | 0.51149 | 71.7476 | 0.08694 | 10.568 | 0.0 | 0.0816 | negative
11 | 1.5229956 | 13.3102 | 3.57853 | 0.81965 | 71.9884 | 0.11799 | 10.17516 | 0.0 | 0.0153 | negative
12 | 1.52101374 | 13.6427 | 4.49 | 1.09892 | 71.7812 | 0.0621 | 8.75484 | 0.0 | 0.0 | negative
13 | 1.51768786 | 12.55875 | 3.52016 | 1.42955 | 73.1476 | 0.57132 | 8.53964 | 0.0 | 0.0 | negative
14 | 1.5215149 | 13.11735 | 3.57853 | 0.8999 | 72.2012 | 0.22977 | 9.82008 | 0.0 | 0.0816 | negative
15 | 1.51768786 | 12.45235 | 2.71196 | 1.29152 | 73.702 | 0.5589 | 9.05612 | 0.0 | 0.1224 | negative
16 | 1.51743728 | 12.19965 | 3.25076 | 1.15991 | 73.5508 | 0.621 | 8.89472 | 0.0 | 0.1224 | negative
17 | 1.5159338 | 13.09075 | 3.592 | 1.51943 | 73.0972 | 0.67068 | 7.82948 | 0.0 | 0.0 | negative
18 | 1.51632106 | 13.3368 | 3.56955 | 1.57079 | 72.8676 | 0.60858 | 7.89404 | 0.0 | 0.0 | negative
19 | 1.52222108 | 14.4274 | 0.0 | 0.99941 | 72.6716 | 0.09936 | 11.52016 | 0.0 | 0.0408 | negative
20 | 1.51625272 | 13.35675 | 3.57853 | 1.49054 | 72.722 | 0.44712 | 8.20608 | 0.0 | 0.0 | negative
21 | 1.5173006 | 12.3526 | 2.72094 | 1.62857 | 72.8676 | 0.70173 | 9.22828 | 0.0 | 0.0 | negative
22 | 1.5277794 | 12.63855 | 0.0 | 0.66878 | 72.022 | 0.0621 | 14.40384 | 0.0 | 0.0 | negative
23 | 1.51800678 | 13.7092 | 3.92875 | 1.53869 | 71.8092 | 0.54027 | 8.20608 | 0.0 | 0.0765 | negative
24 | 1.51591102 | 12.8181 | 3.52016 | 1.90142 | 72.862 | 0.68931 | 7.96936 | 0.0 | 0.0 | negative
25 | 1.52176548 | 13.19715 | 3.6818 | 1.15028 | 72.75 | 0.54027 | 8.51812 | 0.0 | 0.0 | negative
26 | 1.5167311 | 12.8713 | 3.56057 | 1.64141 | 73.142 | 0.65205 | 7.99088 | 0.0 | 0.0 | negative
27 | 1.51846238 | 13.40995 | 3.88834 | 1.33004 | 72.3804 | 0.50922 | 8.2814 | 0.0 | 0.0 | negative
28 | 1.51689056 | 12.6718 | 2.87809 | 1.70882 | 73.2092 | 0.73278 | 8.53964 | 0.0 | 0.0 | negative
29 | 1.51652608 | 11.94695 | 0.0 | 1.1888 | 75.1804 | 2.70135 | 8.927 | 0.0 | 0.0 | negative
30 | 1.52315506 | 13.4432 | 3.34056 | 1.23053 | 72.3804 | 0.60237 | 8.83016 | 0.0 | 0.0 | negative
31 | 1.5171867 | 14.75325 | 0.0 | 2.00093 | 73.0188 | 0.0 | 8.52888 | 1.59075 | 0.0408 | negative
32 | 1.52365622 | 15.79065 | 1.83192 | 1.31078 | 70.4316 | 0.3105 | 8.61496 | 1.67895 | 0.0 | negative
33 | 1.51531874 | 14.38085 | 0.0 | 2.65898 | 73.0972 | 0.03726 | 9.07764 | 0.63945 | 0.0 | negative
34 | 1.51622994 | 14.14145 | 0.0 | 2.88047 | 72.61 | 0.08073 | 9.18524 | 1.06155 | 0.0 | negative
35 | 1.51732338 | 14.95275 | 0.0 | 1.7987 | 72.9908 | 0.0 | 8.61496 | 1.5498 | 0.0 | negative
36 | 1.51777898 | 13.6427 | 3.65037 | 0.64952 | 73.002 | 0.0621 | 8.927 | 0.0 | 0.0 | positive
37 | 1.51654886 | 13.40995 | 3.38995 | 1.27868 | 72.638 | 0.52164 | 8.64724 | 0.0 | 0.0 | positive
38 | 1.52126432 | 14.321 | 3.90181 | 0.82928 | 71.5012 | 0.0 | 9.48652 | 0.0 | 0.0 | positive