## Sheet1
| RI | Na | Mg | Al | Si | K | Ca | Ba | Fe | Class
1 | 1.51898632 | 13.58285 | 3.34954 | 1.23053 | 72.078 | 0.58995 | 8.90548 | 0.0 | 0.0 | negative
2 | 1.51919134 | 14.417 | 3.57853 | 1.36856 | 72.078 | 0.5589 | 8.30292 | 0.0 | 0.0 | negative
3 | 1.51761952 | 12.79815 | 3.65935 | 1.26905 | 73.0076 | 0.60237 | 8.56116 | 0.0 | 0.0 | negative
4 | 1.51755118 | 13.4831 | 3.74017 | 1.16954 | 72.9908 | 0.58995 | 8.03392 | 0.0 | 0.0 | negative
5 | 1.52666318 | 13.9885 | 3.69976 | 0.71051 | 71.5684 | 0.01863 | 9.82008 | 0.0 | 0.051 | negative
6 | 1.52171992 | 13.4831 | 3.74017 | 0.8999 | 72.0108 | 0.18009 | 9.60488 | 0.0 | 0.0357 | negative
7 | 1.51796122 | 12.7383 | 3.47975 | 1.3493 | 72.9572 | 0.63963 | 8.67952 | 0.0 | 0.0 | negative
8 | 1.51807512 | 13.4299 | 2.86911 | 1.1888 | 72.8396 | 0.55269 | 9.0346 | 0.0 | 0.0 | negative
9 | 1.5174145 | 13.2703 | 3.61894 | 1.24016 | 73.0804 | 0.55269 | 8.0662 | 0.0 | 0.0 | negative
10 | 1.51755118 | 12.7117 | 3.42138 | 1.19843 | 73.198 | 0.58995 | 8.63648 | 0.0 | 0.0 | negative
11 | 1.51629828 | 12.7117 | 3.33158 | 1.49054 | 73.282 | 0.67068 | 8.23836 | 0.0 | 0.0 | negative
12 | 1.51891798 | 13.46315 | 3.82997 | 1.25942 | 72.5484 | 0.57132 | 8.20608 | 0.0 | 0.0714 | negative
13 | 1.51871296 | 12.93115 | 3.65935 | 1.56116 | 72.5092 | 0.57753 | 8.5504 | 0.0 | 0.0612 | negative
14 | 1.51618438 | 13.01095 | 3.5022 | 1.48091 | 72.89 | 0.60237 | 8.12 | 0.0 | 0.0 | negative
15 | 1.51666276 | 12.9378 | 3.60996 | 1.25942 | 72.75 | 0.5589 | 8.6042 | 0.0 | 0.0 | negative
16 | 1.51743728 | 12.19965 | 3.25076 | 1.15991 | 73.5508 | 0.621 | 8.89472 | 0.0 | 0.1224 | negative
17 | 1.51828014 | 13.23705 | 3.90181 | 1.41029 | 72.33 | 0.55269 | 8.31368 | 0.0 | 0.051 | negative
18 | 1.5159338 | 13.09075 | 3.592 | 1.51943 | 73.0972 | 0.67068 | 7.82948 | 0.0 | 0.0 | negative
19 | 1.5159338 | 13.09075 | 3.52016 | 1.55153 | 72.8676 | 0.6831 | 8.04468 | 0.0 | 0.459 | negative
20 | 1.51613882 | 13.922 | 3.52016 | 1.24979 | 72.8788 | 0.3726 | 7.93708 | 0.0 | 0.0714 | negative
21 | 1.51841682 | 12.93115 | 3.74017 | 1.10855 | 72.2796 | 0.63963 | 8.95928 | 0.0 | 0.1122 | negative
22 | 1.52019366 | 13.98185 | 1.35149 | 1.62857 | 71.7588 | 0.39123 | 10.56252 | 0.0 | 0.51 | negative
23 | 1.51800678 | 13.7092 | 3.92875 | 1.53869 | 71.8092 | 0.54027 | 8.20608 | 0.0 | 0.0765 | negative
24 | 1.53124196 | 10.73 | 0.0 | 2.10044 | 69.81 | 0.57753 | 13.29556 | 3.15 | 0.1428 | negative
25 | 1.51663998 | 12.93115 | 3.53812 | 1.61894 | 72.9572 | 0.63963 | 8.03392 | 0.0 | 0.1071 | negative
26 | 1.5266404 | 11.22875 | 0.0 | 0.7715 | 73.2092 | 0.0 | 14.6836 | 0.0 | 0.0 | negative
27 | 1.5163894 | 14.36755 | 0.0 | 2.73923 | 72.8508 | 0.0 | 9.45424 | 0.53865 | 0.0 | negative
28 | 1.51545542 | 14.14145 | 0.0 | 2.68145 | 73.3884 | 0.08073 | 9.06688 | 0.6111 | 0.0255 | negative
29 | 1.51645774 | 14.93945 | 0.0 | 1.86932 | 73.1084 | 0.0 | 8.66876 | 1.3797 | 0.0 | negative
30 | 1.5171867 | 14.75325 | 0.0 | 2.00093 | 73.0188 | 0.0 | 8.52888 | 1.59075 | 0.0408 | negative
31 | 1.51711836 | 14.2279 | 0.0 | 2.08118 | 73.3604 | 0.0 | 8.61496 | 1.6695 | 0.0 | negative
32 | 1.51531874 | 14.38085 | 0.0 | 2.65898 | 73.0972 | 0.03726 | 9.07764 | 0.63945 | 0.0 | negative
33 | 1.51657164 | 14.7998 | 0.0 | 1.9913 | 73.1084 | 0.0 | 8.2814 | 1.71045 | 0.0 | negative
34 | 1.51732338 | 14.95275 | 0.0 | 1.7987 | 72.9908 | 0.0 | 8.61496 | 1.5498 | 0.0 | negative
35 | 1.51613882 | 13.8821 | 1.77804 | 1.78907 | 73.0972 | 0.0 | 8.66876 | 0.75915 | 0.0 | negative
36 | 1.5196925 | 14.5604 | 0.0 | 0.55964 | 73.478 | 0.0 | 11.21888 | 0.0 | 0.0 | positive
37 | 1.51115 | 17.38 | 0.0 | 0.34136 | 75.41 | 0.0 | 6.64588 | 0.0 | 0.0 | positive