## Sheet1
| RI | Na | Mg | Al | Si | K | Ca | Ba | Fe | Class
1 | 1.51910022 | 13.90205 | 3.73119 | 1.17917 | 72.1228 | 0.0621 | 8.89472 | 0.0 | 0.0 | negative
2 | 1.51823458 | 12.8713 | 3.47975 | 1.29152 | 72.9516 | 0.60237 | 8.43204 | 0.0 | 0.0 | negative
3 | 1.51750562 | 12.81145 | 3.56955 | 1.3493 | 73.0188 | 0.621 | 8.59344 | 0.0 | 0.0 | negative
4 | 1.51793844 | 12.7915 | 3.5022 | 1.12139 | 73.03 | 0.63963 | 8.7656 | 0.0 | 0.0 | negative
5 | 1.51734616 | 13.0176 | 3.53812 | 1.68956 | 72.7276 | 0.54027 | 8.4428 | 0.0 | 0.0357 | negative
6 | 1.51910022 | 13.88875 | 3.52914 | 1.32041 | 71.8092 | 0.50922 | 8.77636 | 0.11025 | 0.0 | negative
7 | 1.52171992 | 13.5097 | 3.8614 | 0.88064 | 71.7924 | 0.22977 | 9.54032 | 0.0 | 0.0561 | negative
8 | 1.51755118 | 12.99765 | 3.60098 | 1.35893 | 72.9908 | 0.57132 | 8.39976 | 0.0 | 0.0561 | negative
9 | 1.51761952 | 12.81145 | 3.53812 | 1.23053 | 73.2372 | 0.57753 | 8.389 | 0.0 | 0.0 | negative
10 | 1.51784732 | 13.7745 | 3.48873 | 1.27868 | 72.862 | 0.60237 | 8.48584 | 0.0 | 0.0 | negative
11 | 1.5178701 | 12.73165 | 3.43036 | 1.1888 | 72.9516 | 0.621 | 8.75484 | 0.0 | 0.153 | negative
12 | 1.5229956 | 13.3102 | 3.57853 | 0.81965 | 71.9884 | 0.11799 | 10.17516 | 0.0 | 0.0153 | negative
13 | 1.51750562 | 12.8181 | 3.55159 | 1.49054 | 72.75 | 0.54027 | 8.51812 | 0.0 | 0.0969 | negative
14 | 1.5215149 | 13.11735 | 3.57853 | 0.8999 | 72.2012 | 0.22977 | 9.82008 | 0.0 | 0.0816 | negative
15 | 1.51566044 | 13.29025 | 3.44832 | 1.21127 | 72.7388 | 0.5589 | 8.57192 | 0.0 | 0.0 | negative
16 | 1.5219705 | 14.3609 | 3.84793 | 0.89027 | 71.3612 | 0.14904 | 9.15296 | 0.0 | 0.0 | negative
17 | 1.52725546 | 13.8023 | 3.15198 | 0.65915 | 70.5716 | 0.08073 | 11.63852 | 0.0 | 0.0 | negative
18 | 1.51588824 | 13.11735 | 3.40791 | 1.58042 | 73.2596 | 0.06831 | 8.389 | 0.0 | 0.0969 | negative
19 | 1.51818902 | 12.6186 | 2.76135 | 0.82928 | 73.8084 | 0.34776 | 9.42196 | 0.0 | 0.102 | negative
20 | 1.51846238 | 13.0974 | 3.96916 | 1.1888 | 72.442 | 0.60237 | 8.43204 | 0.0 | 0.0 | negative
21 | 1.51812068 | 13.4299 | 3.97814 | 1.17917 | 72.4924 | 0.57753 | 8.15228 | 0.0 | 0.0 | negative
22 | 1.51645774 | 13.4033 | 3.48873 | 1.51943 | 72.6492 | 0.67068 | 8.07696 | 0.0 | 0.051 | negative
23 | 1.52222108 | 14.4274 | 0.0 | 0.99941 | 72.6716 | 0.09936 | 11.52016 | 0.0 | 0.0408 | negative
24 | 1.52739214 | 11.0226 | 0.0 | 0.74903 | 73.0804 | 0.0 | 14.96336 | 0.0 | 0.0 | negative
25 | 1.51572878 | 14.85965 | 3.66833 | 1.74092 | 71.8708 | 0.16146 | 7.35604 | 0.0 | 0.0612 | negative
26 | 1.5170728 | 13.4831 | 3.47975 | 1.70882 | 72.5204 | 0.621 | 7.99088 | 0.0 | 0.0 | negative
27 | 1.5277794 | 12.63855 | 0.0 | 0.66878 | 72.022 | 0.0621 | 14.40384 | 0.0 | 0.0 | negative
28 | 1.5163894 | 12.5521 | 3.47975 | 1.86932 | 73.2316 | 0.62721 | 8.07696 | 0.0 | 0.459 | negative
29 | 1.5167311 | 12.7915 | 3.52016 | 1.53869 | 73.3604 | 0.65826 | 7.9048 | 0.0 | 0.0 | negative
30 | 1.51848516 | 13.6427 | 3.87038 | 1.26905 | 71.9604 | 0.54027 | 8.32444 | 0.0 | 0.1632 | negative
31 | 1.51652608 | 11.94695 | 0.0 | 1.1888 | 75.1804 | 2.70135 | 8.927 | 0.0 | 0.0 | negative
32 | 1.52064926 | 14.3609 | 0.0 | 2.02019 | 73.422 | 0.0 | 8.4428 | 1.64115 | 0.0 | negative
33 | 1.52315506 | 13.4432 | 3.34056 | 1.23053 | 72.3804 | 0.60237 | 8.83016 | 0.0 | 0.0 | negative
34 | 1.5161616 | 14.95275 | 0.0 | 2.27057 | 73.2988 | 0.0 | 8.7118 | 0.67095 | 0.0 | negative
35 | 1.51509094 | 15.15225 | 0.0 | 2.25131 | 73.5004 | 0.0 | 8.3352 | 0.63 | 0.0 | negative
36 | 1.51299518 | 14.4008 | 1.74212 | 1.53869 | 74.5476 | 0.0 | 7.59276 | 0.0 | 0.0 | positive
37 | 1.51905466 | 14.0018 | 2.38868 | 1.56116 | 72.3692 | 0.0 | 9.5726 | 0.0 | 0.0 | positive