## Sheet1
| RI | Na | Mg | Al | Si | K | Ca | Ba | Fe | Class
1 | 1.5175 | 12.82 | 3.55 | 1.49 | 72.75 | 0.54 | 8.52 | 0.0 | 0.19 | negative
2 | 1.51646 | 13.41 | 3.55 | 1.25 | 72.81 | 0.68 | 8.1 | 0.0 | 0.0 | negative
3 | 1.51761 | 13.89 | 3.6 | 1.36 | 72.73 | 0.48 | 7.83 | 0.0 | 0.0 | negative
4 | 1.51793 | 12.79 | 3.5 | 1.12 | 73.03 | 0.64 | 8.77 | 0.0 | 0.0 | negative
5 | 1.51592 | 12.86 | 3.52 | 2.12 | 72.66 | 0.69 | 7.97 | 0.0 | 0.0 | negative
6 | 1.52152 | 13.12 | 3.58 | 0.9 | 72.2 | 0.23 | 9.82 | 0.0 | 0.16 | negative
7 | 1.53393 | 12.3 | 0.0 | 1.0 | 70.16 | 0.12 | 16.19 | 0.0 | 0.24 | negative
8 | 1.51674 | 12.79 | 3.52 | 1.54 | 73.36 | 0.66 | 7.9 | 0.0 | 0.0 | negative
9 | 1.51832 | 13.33 | 3.34 | 1.54 | 72.14 | 0.56 | 8.99 | 0.0 | 0.0 | positive
10 | 1.51813 | 13.43 | 3.98 | 1.18 | 72.49 | 0.58 | 8.15 | 0.0 | 0.0 | negative
11 | 1.51567 | 13.29 | 3.45 | 1.21 | 72.74 | 0.56 | 8.57 | 0.0 | 0.0 | negative
12 | 1.51736 | 12.78 | 3.62 | 1.29 | 72.79 | 0.59 | 8.7 | 0.0 | 0.0 | negative
13 | 1.51588 | 13.12 | 3.41 | 1.58 | 73.26 | 0.07 | 8.39 | 0.0 | 0.19 | negative
14 | 1.51742 | 13.27 | 3.62 | 1.24 | 73.08 | 0.55 | 8.07 | 0.0 | 0.0 | negative
15 | 1.51811 | 12.96 | 2.96 | 1.43 | 72.92 | 0.6 | 8.79 | 0.14 | 0.0 | negative
16 | 1.51829 | 13.24 | 3.9 | 1.41 | 72.33 | 0.55 | 8.31 | 0.0 | 0.1 | negative
17 | 1.51796 | 13.5 | 3.36 | 1.63 | 71.94 | 0.57 | 8.81 | 0.0 | 0.09 | positive
18 | 1.51685 | 14.92 | 0.0 | 1.99 | 73.06 | 0.0 | 8.4 | 1.59 | 0.0 | negative
19 | 1.52196 | 14.36 | 3.85 | 0.89 | 71.36 | 0.15 | 9.15 | 0.0 | 0.0 | negative
20 | 1.5164 | 14.37 | 0.0 | 2.74 | 72.85 | 0.0 | 9.45 | 0.54 | 0.0 | negative
21 | 1.51748 | 12.86 | 3.56 | 1.27 | 73.21 | 0.54 | 8.38 | 0.0 | 0.17 | negative
22 | 1.52369 | 13.44 | 0.0 | 1.58 | 72.22 | 0.32 | 12.24 | 0.0 | 0.0 | negative
23 | 1.51839 | 12.85 | 3.67 | 1.24 | 72.57 | 0.62 | 8.68 | 0.0 | 0.35 | negative
24 | 1.52777 | 12.64 | 0.0 | 0.67 | 72.02 | 0.06 | 14.4 | 0.0 | 0.0 | negative
25 | 1.51627 | 13.0 | 3.58 | 1.54 | 72.83 | 0.61 | 8.04 | 0.0 | 0.0 | negative
26 | 1.51918 | 14.04 | 3.58 | 1.37 | 72.08 | 0.56 | 8.3 | 0.0 | 0.0 | negative
27 | 1.52365 | 15.79 | 1.83 | 1.31 | 70.43 | 0.31 | 8.61 | 1.68 | 0.0 | negative
28 | 1.5173 | 12.35 | 2.72 | 1.63 | 72.87 | 0.7 | 9.23 | 0.0 | 0.0 | negative
29 | 1.51869 | 13.19 | 3.37 | 1.18 | 72.72 | 0.57 | 8.83 | 0.0 | 0.16 | negative
30 | 1.51215 | 12.99 | 3.47 | 1.12 | 72.98 | 0.62 | 8.35 | 0.0 | 0.31 | negative
31 | 1.51569 | 13.24 | 3.49 | 1.47 | 73.25 | 0.38 | 8.03 | 0.0 | 0.0 | negative
32 | 1.51613 | 13.88 | 1.78 | 1.79 | 73.1 | 0.0 | 8.67 | 0.76 | 0.0 | negative
33 | 1.51643 | 12.16 | 3.52 | 1.35 | 72.89 | 0.57 | 8.53 | 0.0 | 0.0 | positive
34 | 1.51711 | 14.23 | 0.0 | 2.08 | 73.36 | 0.0 | 8.62 | 1.67 | 0.0 | negative
35 | 1.51969 | 14.56 | 0.0 | 0.56 | 73.48 | 0.0 | 11.22 | 0.0 | 0.0 | negative
36 | 1.51915 | 12.73 | 1.85 | 1.86 | 72.69 | 0.6 | 10.09 | 0.0 | 0.0 | negative
37 | 1.51667 | 12.94 | 3.61 | 1.26 | 72.75 | 0.56 | 8.6 | 0.0 | 0.0 | negative
38 | 1.52172 | 13.51 | 3.86 | 0.88 | 71.79 | 0.23 | 9.54 | 0.0 | 0.11 | negative
39 | 1.5167 | 13.24 | 3.57 | 1.38 | 72.7 | 0.56 | 8.44 | 0.0 | 0.1 | positive
40 | 1.51719 | 14.75 | 0.0 | 2.0 | 73.02 | 0.0 | 8.53 | 1.59 | 0.08 | negative
41 | 1.52614 | 13.7 | 0.0 | 1.36 | 71.24 | 0.19 | 13.44 | 0.0 | 0.1 | negative
42 | 1.51115 | 17.38 | 0.0 | 0.34 | 75.41 | 0.0 | 6.65 | 0.0 | 0.0 | negative
43 | 1.51789 | 13.19 | 3.9 | 1.3 | 72.33 | 0.55 | 8.44 | 0.0 | 0.28 | negative