## Sheet1
| RI | Na | Mg | Al | Si | K | Ca | Ba | Fe | Class
1 | 1.51846 | 13.41 | 3.89 | 1.33 | 72.38 | 0.51 | 8.28 | 0.0 | 0.0 | negative
2 | 1.51811 | 13.33 | 3.85 | 1.25 | 72.78 | 0.52 | 8.12 | 0.0 | 0.0 | negative
3 | 1.51753 | 12.57 | 3.47 | 1.38 | 73.39 | 0.6 | 8.55 | 0.0 | 0.06 | negative
4 | 1.51784 | 13.08 | 3.49 | 1.28 | 72.86 | 0.6 | 8.49 | 0.0 | 0.0 | negative
5 | 1.52172 | 13.48 | 3.74 | 0.9 | 72.01 | 0.18 | 9.61 | 0.0 | 0.07 | negative
6 | 1.51683 | 14.56 | 0.0 | 1.98 | 73.29 | 0.0 | 8.52 | 1.57 | 0.07 | negative
7 | 1.51824 | 12.87 | 3.48 | 1.29 | 72.95 | 0.6 | 8.43 | 0.0 | 0.0 | negative
8 | 1.51625 | 13.36 | 3.58 | 1.49 | 72.72 | 0.45 | 8.21 | 0.0 | 0.0 | negative
9 | 1.51689 | 12.67 | 2.88 | 1.71 | 73.21 | 0.73 | 8.54 | 0.0 | 0.0 | negative
10 | 1.51937 | 13.79 | 2.41 | 1.19 | 72.76 | 0.0 | 9.77 | 0.0 | 0.0 | negative
11 | 1.53125 | 10.73 | 0.0 | 2.1 | 69.81 | 0.58 | 13.3 | 3.15 | 0.28 | negative
12 | 1.51613 | 13.92 | 3.52 | 1.25 | 72.88 | 0.37 | 7.94 | 0.0 | 0.14 | negative
13 | 1.5159 | 13.02 | 3.58 | 1.51 | 73.12 | 0.69 | 7.96 | 0.0 | 0.0 | negative
14 | 1.51299 | 14.4 | 1.74 | 1.54 | 74.55 | 0.0 | 7.59 | 0.0 | 0.0 | negative
15 | 1.51818 | 13.72 | 0.0 | 0.56 | 74.45 | 0.0 | 10.99 | 0.0 | 0.0 | negative
16 | 1.51321 | 13.0 | 0.0 | 3.02 | 70.7 | 6.21 | 6.93 | 0.0 | 0.0 | negative
17 | 1.51743 | 13.3 | 3.6 | 1.14 | 73.09 | 0.58 | 8.17 | 0.0 | 0.0 | negative
18 | 1.51926 | 13.2 | 3.33 | 1.28 | 72.36 | 0.6 | 9.14 | 0.0 | 0.11 | negative
19 | 1.51531 | 14.38 | 0.0 | 2.66 | 73.1 | 0.04 | 9.08 | 0.64 | 0.0 | negative
20 | 1.51776 | 13.53 | 3.41 | 1.52 | 72.04 | 0.58 | 8.79 | 0.0 | 0.0 | positive
21 | 1.52152 | 13.05 | 3.65 | 0.87 | 72.32 | 0.19 | 9.85 | 0.0 | 0.17 | negative
22 | 1.52119 | 12.97 | 0.33 | 1.51 | 73.39 | 0.13 | 11.27 | 0.0 | 0.28 | negative
23 | 1.51754 | 13.39 | 3.66 | 1.19 | 72.79 | 0.57 | 8.27 | 0.0 | 0.11 | negative
24 | 1.52177 | 13.2 | 3.68 | 1.15 | 72.75 | 0.54 | 8.52 | 0.0 | 0.0 | negative
25 | 1.51829 | 14.46 | 2.24 | 1.62 | 72.38 | 0.0 | 9.26 | 0.0 | 0.0 | negative
26 | 1.5169 | 13.33 | 3.54 | 1.61 | 72.54 | 0.68 | 8.11 | 0.0 | 0.0 | negative
27 | 1.51602 | 14.85 | 0.0 | 2.38 | 73.28 | 0.0 | 8.76 | 0.64 | 0.09 | negative
28 | 1.51709 | 13.0 | 3.47 | 1.79 | 72.72 | 0.66 | 8.18 | 0.0 | 0.0 | negative
29 | 1.51653 | 11.95 | 0.0 | 1.19 | 75.18 | 2.7 | 8.93 | 0.0 | 0.0 | negative
30 | 1.51909 | 13.89 | 3.53 | 1.32 | 71.81 | 0.51 | 8.78 | 0.11 | 0.0 | negative
31 | 1.51658 | 14.8 | 0.0 | 1.99 | 73.11 | 0.0 | 8.28 | 1.71 | 0.0 | negative
32 | 1.51655 | 13.41 | 3.39 | 1.28 | 72.64 | 0.52 | 8.65 | 0.0 | 0.0 | positive
33 | 1.51514 | 14.85 | 0.0 | 2.42 | 73.72 | 0.0 | 8.39 | 0.56 | 0.0 | negative
34 | 1.51316 | 13.02 | 0.0 | 3.04 | 70.48 | 6.21 | 6.96 | 0.0 | 0.0 | negative
35 | 1.52211 | 14.19 | 3.78 | 0.91 | 71.36 | 0.23 | 9.14 | 0.0 | 0.37 | positive
36 | 1.51574 | 14.86 | 3.67 | 1.74 | 71.87 | 0.16 | 7.36 | 0.0 | 0.12 | negative
37 | 1.51784 | 12.68 | 3.67 | 1.16 | 73.11 | 0.61 | 8.7 | 0.0 | 0.0 | negative
38 | 1.51755 | 13.0 | 3.6 | 1.36 | 72.99 | 0.57 | 8.4 | 0.0 | 0.11 | negative
39 | 1.5182 | 12.62 | 2.76 | 0.83 | 73.81 | 0.35 | 9.42 | 0.0 | 0.2 | negative
40 | 1.51609 | 15.01 | 0.0 | 2.51 | 73.05 | 0.05 | 8.83 | 0.53 | 0.0 | negative
41 | 1.51646 | 13.04 | 3.4 | 1.26 | 73.01 | 0.52 | 8.58 | 0.0 | 0.0 | positive
42 | 1.51674 | 12.87 | 3.56 | 1.64 | 73.14 | 0.65 | 7.99 | 0.0 | 0.0 | negative
43 | 1.51631 | 13.34 | 3.57 | 1.57 | 72.87 | 0.61 | 7.89 | 0.0 | 0.0 | negative