## Sheet1
| RI | Na | Mg | Al | Si | K | Ca | Ba | Fe | Class
1 | 1.51673 | 13.3 | 3.64 | 1.53 | 72.53 | 0.65 | 8.03 | 0.0 | 0.29 | negative
2 | 1.51775 | 12.85 | 3.48 | 1.23 | 72.97 | 0.61 | 8.56 | 0.09 | 0.22 | negative
3 | 1.52152 | 13.05 | 3.65 | 0.87 | 72.22 | 0.19 | 9.85 | 0.0 | 0.17 | negative
4 | 1.51735 | 13.02 | 3.54 | 1.69 | 72.73 | 0.54 | 8.44 | 0.0 | 0.07 | negative
5 | 1.51841 | 13.02 | 3.62 | 1.06 | 72.34 | 0.64 | 9.13 | 0.0 | 0.15 | negative
6 | 1.51593 | 13.09 | 3.59 | 1.52 | 73.1 | 0.67 | 7.83 | 0.0 | 0.0 | negative
7 | 1.51778 | 13.21 | 2.81 | 1.29 | 72.98 | 0.51 | 9.02 | 0.0 | 0.09 | negative
8 | 1.52475 | 11.45 | 0.0 | 1.88 | 72.19 | 0.81 | 13.24 | 0.0 | 0.34 | negative
9 | 1.51605 | 12.9 | 3.44 | 1.45 | 73.06 | 0.44 | 8.27 | 0.0 | 0.0 | negative
10 | 1.51768 | 12.65 | 3.56 | 1.3 | 73.08 | 0.61 | 8.69 | 0.0 | 0.14 | negative
11 | 1.52739 | 11.02 | 0.0 | 0.75 | 73.08 | 0.0 | 14.96 | 0.0 | 0.0 | negative
12 | 1.52068 | 13.55 | 2.09 | 1.67 | 72.18 | 0.53 | 9.57 | 0.27 | 0.17 | negative
13 | 1.51756 | 13.15 | 3.61 | 1.05 | 73.24 | 0.57 | 8.24 | 0.0 | 0.0 | negative
14 | 1.51645 | 13.44 | 3.61 | 1.54 | 72.39 | 0.66 | 8.03 | 0.0 | 0.0 | negative
15 | 1.51797 | 12.74 | 3.48 | 1.35 | 72.96 | 0.64 | 8.68 | 0.0 | 0.0 | negative
16 | 1.52081 | 13.78 | 2.28 | 1.43 | 71.99 | 0.49 | 9.85 | 0.0 | 0.17 | negative
17 | 1.51655 | 12.75 | 2.85 | 1.44 | 73.27 | 0.57 | 8.79 | 0.11 | 0.22 | negative
18 | 1.51847 | 13.1 | 3.97 | 1.19 | 72.44 | 0.6 | 8.43 | 0.0 | 0.0 | negative
19 | 1.51618 | 13.01 | 3.5 | 1.48 | 72.89 | 0.6 | 8.12 | 0.0 | 0.0 | negative
20 | 1.51623 | 14.2 | 0.0 | 2.79 | 73.46 | 0.04 | 9.04 | 0.4 | 0.09 | negative
21 | 1.5166 | 12.99 | 3.18 | 1.23 | 72.97 | 0.58 | 8.81 | 0.0 | 0.24 | negative
22 | 1.51651 | 14.38 | 0.0 | 1.94 | 73.61 | 0.0 | 8.48 | 1.57 | 0.0 | negative
23 | 1.52223 | 13.21 | 3.77 | 0.79 | 71.99 | 0.13 | 10.02 | 0.0 | 0.0 | negative
24 | 1.5161 | 13.42 | 3.4 | 1.22 | 72.69 | 0.59 | 8.32 | 0.0 | 0.0 | positive
25 | 1.51556 | 13.87 | 0.0 | 2.54 | 73.23 | 0.14 | 9.41 | 0.81 | 0.01 | negative
26 | 1.51645 | 14.94 | 0.0 | 1.87 | 73.11 | 0.0 | 8.67 | 1.38 | 0.0 | negative
27 | 1.52121 | 14.03 | 3.76 | 0.58 | 71.79 | 0.11 | 9.65 | 0.0 | 0.0 | positive
28 | 1.51837 | 13.14 | 2.84 | 1.28 | 72.85 | 0.55 | 9.07 | 0.0 | 0.0 | negative
29 | 1.51743 | 12.2 | 3.25 | 1.16 | 73.55 | 0.62 | 8.9 | 0.0 | 0.24 | negative
30 | 1.51969 | 12.64 | 0.0 | 1.65 | 73.75 | 0.38 | 11.53 | 0.0 | 0.0 | negative
31 | 1.5186 | 13.36 | 3.43 | 1.43 | 72.26 | 0.51 | 8.6 | 0.0 | 0.0 | negative
32 | 1.51694 | 12.86 | 3.58 | 1.31 | 72.61 | 0.61 | 8.79 | 0.0 | 0.0 | positive
33 | 1.51838 | 14.32 | 3.26 | 2.22 | 71.25 | 1.46 | 5.79 | 1.63 | 0.0 | negative
34 | 1.51764 | 12.98 | 3.54 | 1.21 | 73.0 | 0.65 | 8.53 | 0.0 | 0.0 | negative
35 | 1.51793 | 13.21 | 3.48 | 1.41 | 72.64 | 0.59 | 8.43 | 0.0 | 0.0 | negative
36 | 1.52058 | 12.85 | 1.61 | 2.17 | 72.18 | 0.76 | 9.7 | 0.24 | 0.51 | negative
37 | 1.52151 | 11.03 | 1.71 | 1.56 | 73.44 | 0.58 | 11.62 | 0.0 | 0.0 | negative
38 | 1.51652 | 13.56 | 3.57 | 1.47 | 72.45 | 0.64 | 7.96 | 0.0 | 0.0 | negative
39 | 1.51905 | 13.6 | 3.62 | 1.11 | 72.64 | 0.14 | 8.76 | 0.0 | 0.0 | negative
40 | 1.5232 | 13.72 | 3.72 | 0.51 | 71.75 | 0.09 | 10.06 | 0.0 | 0.16 | negative
41 | 1.51618 | 13.53 | 3.55 | 1.54 | 72.99 | 0.39 | 7.78 | 0.0 | 0.0 | negative
42 | 1.52725 | 13.8 | 3.15 | 0.66 | 70.57 | 0.08 | 11.64 | 0.0 | 0.0 | negative
43 | 1.5241 | 13.83 | 2.9 | 1.17 | 71.15 | 0.08 | 10.79 | 0.0 | 0.0 | negative