## Sheet1
| RI | Na | Mg | Al | Si | K | Ca | Ba | Fe | Class
1 | 1.52212996 | 14.20795 | 3.82099 | 0.46976 | 71.77 | 0.11178 | 9.5726 | 0.0 | 0.0 | negative
2 | 1.52222108 | 13.21045 | 3.7716 | 0.79076 | 71.9884 | 0.13041 | 10.2452 | 0.0 | 0.0 | negative
3 | 1.52099096 | 13.68925 | 3.592 | 1.12139 | 71.9604 | 0.08694 | 9.40044 | 0.0 | 0.0 | negative
4 | 1.51910022 | 13.90205 | 3.73119 | 1.17917 | 72.1228 | 0.0621 | 8.89472 | 0.0 | 0.0 | negative
5 | 1.51746006 | 12.83805 | 3.5022 | 1.14065 | 73.2708 | 0.5589 | 8.5504 | 0.0 | 0.0 | negative
6 | 1.5215149 | 13.05085 | 3.65037 | 0.87101 | 72.218 | 0.19251 | 9.85236 | 0.0 | 0.0867 | negative
7 | 1.51595658 | 12.7915 | 3.60996 | 1.61894 | 72.9684 | 0.63963 | 8.0662 | 0.0 | 0.1326 | negative
8 | 1.51777898 | 13.21045 | 3.38995 | 1.33004 | 72.7612 | 0.58995 | 8.59344 | 0.0 | 0.0 | negative
9 | 1.51755118 | 13.4831 | 3.74017 | 1.16954 | 72.9908 | 0.58995 | 8.03392 | 0.0 | 0.0 | negative
10 | 1.51910022 | 13.88875 | 3.52914 | 1.32041 | 71.8092 | 0.50922 | 8.77636 | 0.11025 | 0.0 | negative
11 | 1.5229956 | 13.3102 | 3.57853 | 0.81965 | 71.9884 | 0.11799 | 10.17516 | 0.0 | 0.0153 | negative
12 | 1.51750562 | 12.8181 | 3.55159 | 1.49054 | 72.75 | 0.54027 | 8.51812 | 0.0 | 0.0969 | negative
13 | 1.51755118 | 12.7117 | 3.42138 | 1.19843 | 73.198 | 0.58995 | 8.63648 | 0.0 | 0.0 | negative
14 | 1.51905466 | 13.6028 | 3.61894 | 1.10855 | 72.638 | 0.14283 | 8.75484 | 0.0 | 0.0 | negative
15 | 1.5190091 | 13.48975 | 3.47975 | 1.3493 | 71.9492 | 0.55269 | 9.00232 | 0.0 | 0.0 | negative
16 | 1.52725546 | 13.8023 | 3.15198 | 0.65915 | 70.5716 | 0.08073 | 11.63852 | 0.0 | 0.0 | negative
17 | 1.51618438 | 13.01095 | 3.5022 | 1.48091 | 72.89 | 0.60237 | 8.12 | 0.0 | 0.0 | negative
18 | 1.51743728 | 12.19965 | 3.25076 | 1.15991 | 73.5508 | 0.621 | 8.89472 | 0.0 | 0.1224 | negative
19 | 1.52474966 | 11.4482 | 0.0 | 1.87895 | 72.19 | 0.8073 | 13.24176 | 0.0 | 0.1734 | negative
20 | 1.51828014 | 13.23705 | 3.90181 | 1.41029 | 72.33 | 0.55269 | 8.31368 | 0.0 | 0.051 | negative
21 | 1.51789288 | 13.1905 | 3.90181 | 1.30115 | 72.33 | 0.55269 | 8.4428 | 0.0 | 0.1428 | negative
22 | 1.51613882 | 13.922 | 3.52016 | 1.24979 | 72.8788 | 0.3726 | 7.93708 | 0.0 | 0.0714 | negative
23 | 1.51632106 | 13.3368 | 3.56955 | 1.57079 | 72.8676 | 0.60858 | 7.89404 | 0.0 | 0.0 | negative
24 | 1.51572878 | 14.85965 | 3.66833 | 1.74092 | 71.8708 | 0.16146 | 7.35604 | 0.0 | 0.0612 | negative
25 | 1.5170728 | 13.4831 | 3.47975 | 1.70882 | 72.5204 | 0.621 | 7.99088 | 0.0 | 0.0 | negative
26 | 1.51568322 | 13.23705 | 3.48873 | 1.47128 | 73.2484 | 0.37881 | 8.03392 | 0.0 | 0.0 | negative
27 | 1.5167311 | 12.8713 | 3.56057 | 1.64141 | 73.142 | 0.65205 | 7.99088 | 0.0 | 0.0 | negative
28 | 1.53124196 | 10.73 | 0.0 | 2.10044 | 69.81 | 0.57753 | 13.29556 | 3.15 | 0.1428 | negative
29 | 1.51609326 | 13.33015 | 3.52914 | 1.33967 | 72.6716 | 0.5589 | 8.3352 | 0.0 | 0.0 | negative
30 | 1.52121876 | 14.0284 | 3.75813 | 0.5789 | 71.7924 | 0.11178 | 9.64792 | 0.0 | 0.0 | negative
31 | 1.52210718 | 14.188 | 3.78058 | 0.90953 | 71.3612 | 0.22977 | 9.1422 | 0.0 | 0.1887 | negative
32 | 1.51609326 | 13.42325 | 3.39893 | 1.2209 | 72.6884 | 0.58995 | 8.32444 | 0.0 | 0.0 | negative
33 | 1.51768786 | 13.64935 | 3.65935 | 1.10855 | 72.7724 | 0.11178 | 8.6042 | 0.0 | 0.0 | negative
34 | 1.51914578 | 12.73165 | 1.84988 | 1.85969 | 72.6884 | 0.60237 | 10.08908 | 0.0 | 0.0 | positive
35 | 1.52042146 | 13.3767 | 0.0 | 1.40066 | 72.2516 | 0.32913 | 12.49932 | 0.0 | 0.0 | positive
36 | 1.52171992 | 11.56125 | 1.88131 | 1.56116 | 72.862 | 0.47196 | 11.41256 | 0.0 | 0.0 | positive
37 | 1.51916856 | 14.1481 | 0.0 | 2.09081 | 72.7388 | 0.0 | 10.88532 | 0.0 | 0.0 | negative
38 | 1.51652608 | 11.94695 | 0.0 | 1.1888 | 75.1804 | 2.70135 | 8.927 | 0.0 | 0.0 | negative
39 | 1.52064926 | 14.3609 | 0.0 | 2.02019 | 73.422 | 0.0 | 8.4428 | 1.64115 | 0.0 | negative
40 | 1.5163894 | 14.36755 | 0.0 | 2.73923 | 72.8508 | 0.0 | 9.45424 | 0.53865 | 0.0 | negative
41 | 1.51682222 | 14.5604 | 0.0 | 1.97846 | 73.2876 | 0.0 | 8.51812 | 1.5687 | 0.0357 | negative
42 | 1.516845 | 14.9195 | 0.0 | 1.9913 | 73.58 | 0.0 | 8.39976 | 1.59075 | 0.0 | negative
43 | 1.51732338 | 14.95275 | 0.0 | 1.7987 | 72.9908 | 0.0 | 8.61496 | 1.5498 | 0.0 | negative