## Sheet1
| RI | Na | Mg | Al | Si | K | Ca | Ba | Fe | Class
1 | 1.51588824 | 12.87795 | 3.43036 | 1.40066 | 73.282 | 0.68931 | 8.04468 | 0.0 | 0.1224 | negative
2 | 1.51898632 | 13.58285 | 3.34954 | 1.23053 | 72.078 | 0.58995 | 8.90548 | 0.0 | 0.0 | negative
3 | 1.51215232 | 12.991 | 3.47077 | 1.12139 | 72.9796 | 0.621 | 8.34596 | 0.0 | 0.1581 | negative
4 | 1.51837126 | 13.1373 | 2.84217 | 1.27868 | 72.8508 | 0.55269 | 9.06688 | 0.0 | 0.0 | negative
5 | 1.5215149 | 13.05085 | 3.65037 | 0.87101 | 72.3188 | 0.19251 | 9.85236 | 0.0 | 0.0867 | negative
6 | 1.51869018 | 13.1905 | 3.37199 | 1.17917 | 72.722 | 0.57132 | 8.83016 | 0.0 | 0.0816 | negative
7 | 1.51755118 | 12.99765 | 3.60098 | 1.35893 | 72.9908 | 0.57132 | 8.39976 | 0.0 | 0.0561 | negative
8 | 1.51761952 | 12.61195 | 3.592 | 1.31078 | 73.2876 | 0.57753 | 8.4966 | 0.0 | 0.0 | negative
9 | 1.5215149 | 13.11735 | 3.57853 | 0.8999 | 72.2012 | 0.22977 | 9.82008 | 0.0 | 0.0816 | negative
10 | 1.5174145 | 13.2703 | 3.61894 | 1.24016 | 73.0804 | 0.55269 | 8.0662 | 0.0 | 0.0 | negative
11 | 1.51768786 | 12.65185 | 3.56057 | 1.30115 | 73.0804 | 0.60858 | 8.69028 | 0.0 | 0.0714 | negative
12 | 1.51848516 | 13.6427 | 3.87038 | 1.26905 | 71.9604 | 0.54027 | 8.32444 | 0.0 | 0.1632 | negative
13 | 1.51818902 | 13.7225 | 0.0 | 0.55964 | 74.4524 | 0.0 | 10.99292 | 0.0 | 0.0 | negative
14 | 1.51850794 | 13.19715 | 3.62792 | 1.07003 | 72.8284 | 0.57132 | 8.41052 | 0.09135 | 0.0867 | negative
15 | 1.51645774 | 13.40995 | 3.55159 | 1.24979 | 72.8116 | 0.6831 | 8.09848 | 0.0 | 0.0 | negative
16 | 1.51871296 | 12.93115 | 3.65935 | 1.56116 | 72.5092 | 0.57753 | 8.5504 | 0.0 | 0.0612 | negative
17 | 1.52176548 | 13.7491 | 1.01025 | 1.35893 | 72.19 | 0.32913 | 11.14356 | 0.0 | 0.0 | negative
18 | 1.51666276 | 12.9378 | 3.60996 | 1.25942 | 72.75 | 0.5589 | 8.6042 | 0.0 | 0.0 | negative
19 | 1.51689056 | 13.33015 | 3.53812 | 1.60931 | 72.5428 | 0.6831 | 8.10924 | 0.0 | 0.0 | negative
20 | 1.5159338 | 13.25035 | 3.44832 | 1.42955 | 73.17 | 0.60858 | 7.86176 | 0.0 | 0.0 | negative
21 | 1.51588824 | 13.11735 | 3.40791 | 1.58042 | 73.2596 | 0.06831 | 8.389 | 0.0 | 0.0969 | negative
22 | 1.52080872 | 13.78235 | 2.28092 | 1.42955 | 71.9884 | 0.49059 | 9.85236 | 0.0 | 0.0867 | negative
23 | 1.51591102 | 12.858 | 3.52016 | 2.1197 | 72.6604 | 0.68931 | 7.96936 | 0.0 | 0.0 | negative
24 | 1.51686778 | 13.2304 | 3.53812 | 1.48091 | 72.8396 | 0.5589 | 8.09848 | 0.0 | 0.0 | negative
25 | 1.51625272 | 13.35675 | 3.57853 | 1.49054 | 72.722 | 0.44712 | 8.20608 | 0.0 | 0.0 | negative
26 | 1.5173006 | 12.3526 | 2.72094 | 1.62857 | 72.8676 | 0.70173 | 9.22828 | 0.0 | 0.0 | negative
27 | 1.51591102 | 13.0176 | 3.57853 | 1.5098 | 73.1196 | 0.68931 | 7.9586 | 0.0 | 0.0 | negative
28 | 1.5167311 | 13.2969 | 3.64139 | 1.52906 | 72.5316 | 0.65205 | 8.03392 | 0.0 | 0.1479 | negative
29 | 1.51846238 | 13.40995 | 3.88834 | 1.33004 | 72.3804 | 0.50922 | 8.2814 | 0.0 | 0.0 | negative
30 | 1.51659442 | 12.991 | 3.17892 | 1.23053 | 72.9684 | 0.57753 | 8.80864 | 0.0 | 0.1224 | negative
31 | 1.51663998 | 13.1373 | 3.44832 | 1.76018 | 72.4812 | 0.60237 | 8.37824 | 0.0 | 0.0867 | negative
32 | 1.51796122 | 13.50305 | 3.35852 | 1.62857 | 71.938 | 0.57132 | 8.80864 | 0.0 | 0.459 | negative
33 | 1.5183257 | 13.33015 | 3.34056 | 1.53869 | 72.1396 | 0.5589 | 8.99156 | 0.0 | 0.0 | negative
34 | 1.51315464 | 13.0176 | 0.0 | 3.04097 | 70.482 | 6.21 | 6.95792 | 0.0 | 0.0 | positive
35 | 1.523679 | 13.4432 | 0.0 | 1.58042 | 72.218 | 0.32292 | 12.24108 | 0.0 | 0.0 | positive
36 | 1.52058092 | 12.85135 | 1.61191 | 2.17106 | 72.1788 | 0.75762 | 9.70172 | 0.2394 | 0.2601 | positive
37 | 1.5196925 | 14.5604 | 0.0 | 0.55964 | 73.478 | 0.0 | 11.21888 | 0.0 | 0.0 | negative
38 | 1.51115 | 17.38 | 0.0 | 0.34136 | 75.41 | 0.0 | 6.64588 | 0.0 | 0.0 | negative
39 | 1.51905466 | 14.0018 | 2.38868 | 1.56116 | 72.3692 | 0.0 | 9.5726 | 0.0 | 0.0 | negative
40 | 1.51509094 | 15.15225 | 0.0 | 2.25131 | 73.5004 | 0.0 | 8.3352 | 0.63 | 0.0 | negative
41 | 1.51645774 | 14.93945 | 0.0 | 1.86932 | 73.1084 | 0.0 | 8.66876 | 1.3797 | 0.0 | negative
42 | 1.51727782 | 14.70005 | 0.0 | 2.34119 | 73.282 | 0.0 | 8.94852 | 0.6615 | 0.0 | negative
43 | 1.51837126 | 14.321 | 3.25974 | 2.21921 | 71.2492 | 1.45935 | 5.78508 | 1.62855 | 0.0 | negative