## Sheet1
| RI | Na | Mg | Al | Si | K | Ca | Ba | Fe | Class
1 | 1.52210718 | 13.72915 | 3.83895 | 0.72014 | 71.7588 | 0.16767 | 9.74476 | 0.0 | 0.0 | negative
2 | 1.51919134 | 14.417 | 3.57853 | 1.36856 | 72.078 | 0.5589 | 8.30292 | 0.0 | 0.0 | negative
3 | 1.51793844 | 12.7915 | 3.5022 | 1.12139 | 73.03 | 0.63963 | 8.7656 | 0.0 | 0.0 | negative
4 | 1.5177562 | 12.85135 | 3.47975 | 1.23053 | 72.9684 | 0.60858 | 8.56116 | 0.09135 | 0.1122 | negative
5 | 1.515706 | 12.71835 | 3.46179 | 1.56116 | 73.198 | 0.67068 | 8.08772 | 0.0 | 0.1224 | negative
6 | 1.51761952 | 12.81145 | 3.53812 | 1.23053 | 73.2372 | 0.57753 | 8.389 | 0.0 | 0.0 | negative
7 | 1.51784732 | 13.7745 | 3.48873 | 1.27868 | 72.862 | 0.60237 | 8.48584 | 0.0 | 0.0 | negative
8 | 1.52320062 | 13.7225 | 3.72221 | 0.51149 | 71.7476 | 0.08694 | 10.568 | 0.0 | 0.0816 | negative
9 | 1.52101374 | 13.6427 | 4.49 | 1.09892 | 71.7812 | 0.0621 | 8.75484 | 0.0 | 0.0 | negative
10 | 1.52171992 | 13.4831 | 3.74017 | 0.8999 | 72.0108 | 0.18009 | 9.60488 | 0.0 | 0.0357 | negative
11 | 1.51768786 | 12.55875 | 3.52016 | 1.42955 | 73.1476 | 0.57132 | 8.53964 | 0.0 | 0.0 | negative
12 | 1.51766508 | 13.21045 | 3.69078 | 1.29152 | 72.61 | 0.57132 | 8.21684 | 0.0 | 0.0 | negative
13 | 1.51709558 | 12.99765 | 3.47077 | 1.78907 | 72.722 | 0.65826 | 8.18456 | 0.0 | 0.0 | negative
14 | 1.51812068 | 12.95775 | 2.95891 | 1.42955 | 72.918 | 0.60237 | 8.78712 | 0.1386 | 0.0 | negative
15 | 1.51629828 | 12.7117 | 3.33158 | 1.49054 | 73.282 | 0.67068 | 8.23836 | 0.0 | 0.0 | negative
16 | 1.5162755 | 12.99765 | 3.57853 | 1.53869 | 72.8284 | 0.60858 | 8.04468 | 0.0 | 0.0 | negative
17 | 1.5170728 | 13.7225 | 3.6818 | 1.81154 | 72.0612 | 0.63963 | 7.88328 | 0.0 | 0.0 | negative
18 | 1.51645774 | 13.4432 | 3.60996 | 1.53869 | 72.3916 | 0.65826 | 8.03392 | 0.0 | 0.0 | negative
19 | 1.51818902 | 12.6186 | 2.76135 | 0.82928 | 73.8084 | 0.34776 | 9.42196 | 0.0 | 0.102 | negative
20 | 1.52408904 | 13.8289 | 2.90054 | 1.16954 | 71.1484 | 0.08073 | 10.78848 | 0.0 | 0.0 | negative
21 | 1.51645774 | 13.4033 | 3.48873 | 1.51943 | 72.6492 | 0.67068 | 8.07696 | 0.0 | 0.051 | negative
22 | 1.52739214 | 11.0226 | 0.0 | 0.74903 | 73.0804 | 0.0 | 14.96336 | 0.0 | 0.0 | negative
23 | 1.51859906 | 13.35675 | 3.43036 | 1.42955 | 72.2628 | 0.50922 | 8.6042 | 0.0 | 0.0 | negative
24 | 1.51841682 | 12.93115 | 3.74017 | 1.10855 | 72.2796 | 0.63963 | 8.95928 | 0.0 | 0.1122 | negative
25 | 1.53393 | 12.2994 | 0.0 | 0.99941 | 70.1628 | 0.11799 | 16.19 | 0.0 | 0.1224 | negative
26 | 1.52019366 | 13.98185 | 1.35149 | 1.62857 | 71.7588 | 0.39123 | 10.56252 | 0.0 | 0.51 | negative
27 | 1.51408862 | 14.24785 | 3.08912 | 2.08118 | 72.2796 | 1.09917 | 7.07628 | 0.0 | 0.0 | negative
28 | 1.5193508 | 13.6427 | 3.53812 | 0.74903 | 72.6492 | 0.16146 | 8.89472 | 0.1512 | 0.1224 | negative
29 | 1.5196925 | 12.63855 | 0.0 | 1.65104 | 73.7524 | 0.37881 | 11.53092 | 0.0 | 0.0 | positive
30 | 1.51994308 | 13.2703 | 0.0 | 1.76018 | 73.03 | 0.47196 | 11.31572 | 0.0 | 0.0 | positive
31 | 1.51937358 | 13.789 | 2.41113 | 1.1888 | 72.7612 | 0.0 | 9.76628 | 0.0 | 0.0 | negative
32 | 1.51828014 | 14.46065 | 2.24051 | 1.61894 | 72.3804 | 0.0 | 9.26056 | 0.0 | 0.0 | negative
33 | 1.52247166 | 14.85965 | 2.2001 | 2.05871 | 70.258 | 0.75762 | 9.75552 | 0.0 | 0.0 | negative
34 | 1.51130946 | 13.68925 | 3.20137 | 1.81154 | 72.8116 | 1.75743 | 5.43 | 1.1907 | 0.0 | negative
35 | 1.52315506 | 13.4432 | 3.34056 | 1.23053 | 72.3804 | 0.60237 | 8.83016 | 0.0 | 0.0 | negative
36 | 1.5171867 | 14.75325 | 0.0 | 2.00093 | 73.0188 | 0.0 | 8.52888 | 1.59075 | 0.0408 | negative
37 | 1.5161616 | 14.95275 | 0.0 | 2.27057 | 73.2988 | 0.0 | 8.7118 | 0.67095 | 0.0 | negative
38 | 1.51711836 | 14.2279 | 0.0 | 2.08118 | 73.3604 | 0.0 | 8.61496 | 1.6695 | 0.0 | negative
39 | 1.52365622 | 15.79065 | 1.83192 | 1.31078 | 70.4316 | 0.3105 | 8.61496 | 1.67895 | 0.0 | negative
40 | 1.51830292 | 14.3875 | 0.0 | 1.82117 | 72.862 | 1.40967 | 6.47372 | 2.8791 | 0.0 | negative
41 | 1.51602492 | 14.853 | 0.0 | 2.37971 | 73.282 | 0.0 | 8.75484 | 0.63945 | 0.459 | negative
42 | 1.51622994 | 14.14145 | 0.0 | 2.88047 | 72.61 | 0.08073 | 9.18524 | 1.06155 | 0.0 | negative