## Sheet1
| RI | Na | Mg | Al | Si | K | Ca | Ba | Fe | typeGlass
1 | 1.52212996 | 14.20795 | 3.82099 | 0.46976 | 71.77 | 0.11178 | 9.5726 | 0.0 | 0.0 | negative
2 | 1.52210718 | 13.72915 | 3.83895 | 0.72014 | 71.7588 | 0.16767 | 9.74476 | 0.0 | 0.0 | negative
3 | 1.51919134 | 14.417 | 3.57853 | 1.36856 | 72.078 | 0.5589 | 8.30292 | 0.0 | 0.0 | negative
4 | 1.51793844 | 12.7915 | 3.5022 | 1.12139 | 73.03 | 0.63963 | 8.7656 | 0.0 | 0.0 | negative
5 | 1.51595658 | 12.7915 | 3.60996 | 1.61894 | 72.9684 | 0.63963 | 8.0662 | 0.0 | 0.1326 | negative
6 | 1.5177562 | 12.85135 | 3.47975 | 1.23053 | 72.9684 | 0.60858 | 8.56116 | 0.09135 | 0.1122 | negative
7 | 1.51869018 | 13.1905 | 3.37199 | 1.17917 | 72.722 | 0.57132 | 8.83016 | 0.0 | 0.0816 | negative
8 | 1.5175284 | 12.57205 | 3.47077 | 1.3814 | 73.3884 | 0.60237 | 8.5504 | 0.0 | 0.0306 | negative
9 | 1.52212996 | 14.20795 | 3.82099 | 0.46976 | 71.77 | 0.11178 | 9.5726 | 0.0 | 0.0 | negative
10 | 1.51618438 | 13.52965 | 3.55159 | 1.53869 | 72.9908 | 0.39123 | 7.77568 | 0.0 | 0.0 | negative
11 | 1.51768786 | 12.55875 | 3.52016 | 1.42955 | 73.1476 | 0.57132 | 8.53964 | 0.0 | 0.0 | negative
12 | 1.51796122 | 12.7383 | 3.47975 | 1.3493 | 72.9572 | 0.63963 | 8.67952 | 0.0 | 0.0 | negative
13 | 1.5215149 | 13.11735 | 3.57853 | 0.8999 | 72.2012 | 0.22977 | 9.82008 | 0.0 | 0.0816 | negative
14 | 1.51768786 | 12.65185 | 3.56057 | 1.30115 | 73.0804 | 0.60858 | 8.69028 | 0.0 | 0.0714 | negative
15 | 1.51755118 | 12.7117 | 3.42138 | 1.19843 | 73.198 | 0.58995 | 8.63648 | 0.0 | 0.0 | negative
16 | 1.51566044 | 13.29025 | 3.44832 | 1.21127 | 72.7388 | 0.5589 | 8.57192 | 0.0 | 0.0 | negative
17 | 1.5170728 | 13.7225 | 3.6818 | 1.81154 | 72.0612 | 0.63963 | 7.88328 | 0.0 | 0.0 | negative
18 | 1.52613924 | 13.70255 | 0.0 | 1.35893 | 71.238 | 0.19251 | 13.43544 | 0.0 | 0.051 | negative
19 | 1.51645774 | 13.4432 | 3.60996 | 1.53869 | 72.3916 | 0.65826 | 8.03392 | 0.0 | 0.0 | negative
20 | 1.5159338 | 13.25035 | 3.44832 | 1.42955 | 73.17 | 0.60858 | 7.86176 | 0.0 | 0.0 | negative
21 | 1.51789288 | 13.1905 | 3.90181 | 1.30115 | 72.33 | 0.55269 | 8.4428 | 0.0 | 0.1428 | negative
22 | 1.51839404 | 12.85135 | 3.66833 | 1.24016 | 72.5708 | 0.621 | 8.67952 | 0.0 | 0.1785 | negative
23 | 1.5159338 | 13.09075 | 3.52016 | 1.55153 | 72.8676 | 0.6831 | 8.04468 | 0.0 | 0.459 | negative
24 | 1.51841682 | 13.0176 | 3.61894 | 1.0604 | 72.3412 | 0.63963 | 9.13144 | 0.0 | 0.0765 | negative
25 | 1.52408904 | 13.8289 | 2.90054 | 1.16954 | 71.1484 | 0.08073 | 10.78848 | 0.0 | 0.0 | negative
26 | 1.51652608 | 13.5629 | 3.56955 | 1.47128 | 72.4476 | 0.63963 | 7.9586 | 0.0 | 0.0 | negative
27 | 1.51632106 | 13.3368 | 3.56955 | 1.57079 | 72.8676 | 0.60858 | 7.89404 | 0.0 | 0.0 | negative
28 | 1.51859906 | 13.35675 | 3.43036 | 1.42955 | 72.2628 | 0.50922 | 8.6042 | 0.0 | 0.0 | negative
29 | 1.51805234 | 12.99765 | 3.79854 | 1.07966 | 73.0692 | 0.5589 | 8.37824 | 0.0 | 0.0612 | negative
30 | 1.5167311 | 13.2969 | 3.64139 | 1.52906 | 72.5316 | 0.65205 | 8.03392 | 0.0 | 0.1479 | negative
31 | 1.51846238 | 13.40995 | 3.88834 | 1.33004 | 72.3804 | 0.50922 | 8.2814 | 0.0 | 0.0 | negative
32 | 1.51812068 | 12.95775 | 2.95891 | 1.42955 | 72.918 | 0.60237 | 8.78712 | 0.1386 | 0.0 | negative
33 | 1.5215149 | 11.02925 | 1.71069 | 1.56116 | 73.4388 | 0.57753 | 11.617 | 0.0 | 0.0 | negative
34 | 1.51994308 | 13.2703 | 0.0 | 1.76018 | 73.03 | 0.47196 | 11.31572 | 0.0 | 0.0 | negative
35 | 1.51914578 | 12.73165 | 1.84988 | 1.85969 | 72.6884 | 0.60237 | 10.08908 | 0.0 | 0.0 | negative
36 | 1.52064926 | 14.3609 | 0.0 | 2.02019 | 73.422 | 0.0 | 8.4428 | 1.64115 | 0.0 | negative
37 | 1.51837126 | 14.321 | 3.25974 | 2.21921 | 71.2492 | 1.45935 | 5.78508 | 1.62855 | 0.0 | negative
38 | 1.51613882 | 13.8821 | 1.77804 | 1.78907 | 73.0972 | 0.0 | 8.66876 | 0.75915 | 0.0 | negative
39 | 1.51645774 | 13.03755 | 3.39893 | 1.25942 | 73.0076 | 0.52164 | 8.58268 | 0.0 | 0.0 | positive
40 | 1.51768786 | 13.64935 | 3.65935 | 1.10855 | 72.7724 | 0.11178 | 8.6042 | 0.0 | 0.0 | positive
41 | 1.52126432 | 14.321 | 3.90181 | 0.82928 | 71.5012 | 0.0 | 9.48652 | 0.0 | 0.0 | positive