## Sheet1
| RI | Na | Mg | Al | Si | K | Ca | Ba | Fe | typeGlass
1 | 1.51976084 | 13.80895 | 3.57853 | 1.32041 | 71.7196 | 0.11799 | 8.66876 | 0.68985 | 0.0 | negative
2 | 1.51750562 | 12.81145 | 3.56955 | 1.3493 | 73.0188 | 0.621 | 8.59344 | 0.0 | 0.0 | negative
3 | 1.5215149 | 13.05085 | 3.65037 | 0.87101 | 72.218 | 0.19251 | 9.85236 | 0.0 | 0.0867 | negative
4 | 1.51910022 | 13.88875 | 3.52914 | 1.32041 | 71.8092 | 0.50922 | 8.77636 | 0.11025 | 0.0 | negative
5 | 1.51761952 | 12.81145 | 3.53812 | 1.23053 | 73.2372 | 0.57753 | 8.389 | 0.0 | 0.0 | negative
6 | 1.5175284 | 12.57205 | 3.47077 | 1.3814 | 73.3884 | 0.60237 | 8.5504 | 0.0 | 0.0306 | negative
7 | 1.52212996 | 14.20795 | 3.82099 | 0.46976 | 71.77 | 0.11178 | 9.5726 | 0.0 | 0.0 | negative
8 | 1.51768786 | 12.65185 | 3.56057 | 1.30115 | 73.0804 | 0.60858 | 8.69028 | 0.0 | 0.0714 | negative
9 | 1.51768786 | 12.45235 | 2.71196 | 1.29152 | 73.702 | 0.5589 | 9.05612 | 0.0 | 0.1224 | negative
10 | 1.51905466 | 13.6028 | 3.61894 | 1.10855 | 72.638 | 0.14283 | 8.75484 | 0.0 | 0.0 | negative
11 | 1.51766508 | 13.21045 | 3.69078 | 1.29152 | 72.61 | 0.57132 | 8.21684 | 0.0 | 0.0 | negative
12 | 1.51566044 | 13.29025 | 3.44832 | 1.21127 | 72.7388 | 0.5589 | 8.57192 | 0.0 | 0.0 | negative
13 | 1.52226664 | 14.16805 | 3.81201 | 0.78113 | 71.35 | 0.0 | 9.69096 | 0.0 | 0.0 | negative
14 | 1.5219705 | 14.3609 | 3.84793 | 0.89027 | 71.3612 | 0.14904 | 9.15296 | 0.0 | 0.0 | negative
15 | 1.52725546 | 13.8023 | 3.15198 | 0.65915 | 70.5716 | 0.08073 | 11.63852 | 0.0 | 0.0 | negative
16 | 1.51666276 | 12.9378 | 3.60996 | 1.25942 | 72.75 | 0.5589 | 8.6042 | 0.0 | 0.0 | negative
17 | 1.51613882 | 13.922 | 3.52016 | 1.24979 | 72.8788 | 0.3726 | 7.93708 | 0.0 | 0.0714 | negative
18 | 1.51841682 | 13.0176 | 3.61894 | 1.0604 | 72.3412 | 0.63963 | 9.13144 | 0.0 | 0.0765 | negative
19 | 1.51812068 | 13.4299 | 3.97814 | 1.17917 | 72.4924 | 0.57753 | 8.15228 | 0.0 | 0.0 | negative
20 | 1.51812068 | 13.33015 | 3.84793 | 1.24979 | 72.778 | 0.52164 | 8.12 | 0.0 | 0.0 | negative
21 | 1.5166172 | 12.85135 | 3.51118 | 1.43918 | 73.0076 | 0.6831 | 8.2276 | 0.5985 | 0.1275 | negative
22 | 1.51568322 | 13.23705 | 3.48873 | 1.47128 | 73.2484 | 0.37881 | 8.03392 | 0.0 | 0.0 | negative
23 | 1.53393 | 12.2994 | 0.0 | 0.99941 | 70.1628 | 0.11799 | 16.19 | 0.0 | 0.1224 | negative
24 | 1.52019366 | 13.98185 | 1.35149 | 1.62857 | 71.7588 | 0.39123 | 10.56252 | 0.0 | 0.51 | negative
25 | 1.51800678 | 13.7092 | 3.92875 | 1.53869 | 71.8092 | 0.54027 | 8.20608 | 0.0 | 0.0765 | negative
26 | 1.5167311 | 13.2969 | 3.64139 | 1.52906 | 72.5316 | 0.65205 | 8.03392 | 0.0 | 0.1479 | negative
27 | 1.51595658 | 13.0176 | 3.56057 | 1.53869 | 73.1084 | 0.72036 | 7.9048 | 0.0 | 0.0 | negative
28 | 1.51408862 | 14.24785 | 3.08912 | 2.08118 | 72.2796 | 1.09917 | 7.07628 | 0.0 | 0.0 | negative
29 | 1.53124196 | 10.73 | 0.0 | 2.10044 | 69.81 | 0.57753 | 13.29556 | 3.15 | 0.1428 | negative
30 | 1.51848516 | 13.6427 | 3.87038 | 1.26905 | 71.9604 | 0.54027 | 8.32444 | 0.0 | 0.1632 | negative
31 | 1.5266404 | 11.22875 | 0.0 | 0.7715 | 73.2092 | 0.0 | 14.6836 | 0.0 | 0.0 | negative
32 | 1.5177562 | 13.52965 | 3.40791 | 1.51943 | 72.0388 | 0.57753 | 8.78712 | 0.0 | 0.0 | positive
33 | 1.52121876 | 14.0284 | 3.75813 | 0.5789 | 71.7924 | 0.11178 | 9.64792 | 0.0 | 0.0 | positive
34 | 1.51777898 | 13.6427 | 3.65037 | 0.64952 | 73.002 | 0.0621 | 8.927 | 0.0 | 0.0 | positive
35 | 1.51768786 | 13.64935 | 3.65935 | 1.10855 | 72.7724 | 0.11178 | 8.6042 | 0.0 | 0.0 | positive