## Sheet1
| RI | Na | Mg | Al | Si | K | Ca | Ba | Fe | typeGlass
1 | 1.51588824 | 12.87795 | 3.43036 | 1.40066 | 73.282 | 0.68931 | 8.04468 | 0.0 | 0.1224 | negative
2 | 1.52222108 | 13.21045 | 3.7716 | 0.79076 | 71.9884 | 0.13041 | 10.2452 | 0.0 | 0.0 | negative
3 | 1.51784732 | 12.67845 | 3.66833 | 1.15991 | 73.1084 | 0.60858 | 8.70104 | 0.0 | 0.0 | negative
4 | 1.51823458 | 12.8713 | 3.47975 | 1.29152 | 72.9516 | 0.60237 | 8.43204 | 0.0 | 0.0 | negative
5 | 1.51837126 | 13.1373 | 2.84217 | 1.27868 | 72.8508 | 0.55269 | 9.06688 | 0.0 | 0.0 | negative
6 | 1.51595658 | 12.7915 | 3.60996 | 1.61894 | 72.9684 | 0.63963 | 8.0662 | 0.0 | 0.1326 | negative
7 | 1.51777898 | 13.21045 | 3.38995 | 1.33004 | 72.7612 | 0.58995 | 8.59344 | 0.0 | 0.0 | negative
8 | 1.51755118 | 13.4831 | 3.74017 | 1.16954 | 72.9908 | 0.58995 | 8.03392 | 0.0 | 0.0 | negative
9 | 1.5215149 | 13.05085 | 3.65037 | 0.87101 | 72.3188 | 0.19251 | 9.85236 | 0.0 | 0.0867 | negative
10 | 1.52171992 | 13.5097 | 3.8614 | 0.88064 | 71.7924 | 0.22977 | 9.54032 | 0.0 | 0.0561 | negative
11 | 1.51796122 | 12.7383 | 3.47975 | 1.3493 | 72.9572 | 0.63963 | 8.67952 | 0.0 | 0.0 | negative
12 | 1.51629828 | 12.7117 | 3.33158 | 1.49054 | 73.282 | 0.67068 | 8.23836 | 0.0 | 0.0 | negative
13 | 1.5170728 | 13.7225 | 3.6818 | 1.81154 | 72.0612 | 0.63963 | 7.88328 | 0.0 | 0.0 | negative
14 | 1.52613924 | 13.70255 | 0.0 | 1.35893 | 71.238 | 0.19251 | 13.43544 | 0.0 | 0.051 | negative
15 | 1.51645774 | 13.4432 | 3.60996 | 1.53869 | 72.3916 | 0.65826 | 8.03392 | 0.0 | 0.0 | negative
16 | 1.51828014 | 13.23705 | 3.90181 | 1.41029 | 72.33 | 0.55269 | 8.31368 | 0.0 | 0.051 | negative
17 | 1.51711836 | 12.89125 | 3.61894 | 1.57079 | 72.9572 | 0.60858 | 8.10924 | 0.0 | 0.0 | negative
18 | 1.51591102 | 12.858 | 3.52016 | 2.1197 | 72.6604 | 0.68931 | 7.96936 | 0.0 | 0.0 | negative
19 | 1.52222108 | 14.4274 | 0.0 | 0.99941 | 72.6716 | 0.09936 | 11.52016 | 0.0 | 0.0408 | negative
20 | 1.51572878 | 14.85965 | 3.66833 | 1.74092 | 71.8708 | 0.16146 | 7.35604 | 0.0 | 0.0612 | negative
21 | 1.51625272 | 13.35675 | 3.57853 | 1.49054 | 72.722 | 0.44712 | 8.20608 | 0.0 | 0.0 | negative
22 | 1.51805234 | 12.99765 | 3.79854 | 1.07966 | 73.0692 | 0.5589 | 8.37824 | 0.0 | 0.0612 | negative
23 | 1.5277794 | 12.63855 | 0.0 | 0.66878 | 72.022 | 0.0621 | 14.40384 | 0.0 | 0.0 | negative
24 | 1.52176548 | 13.19715 | 3.6818 | 1.15028 | 72.75 | 0.54027 | 8.51812 | 0.0 | 0.0 | negative
25 | 1.52067204 | 13.5496 | 2.08785 | 1.6703 | 72.1788 | 0.52785 | 9.5726 | 0.2709 | 0.0867 | negative
26 | 1.51663998 | 12.93115 | 3.53812 | 1.61894 | 72.9572 | 0.63963 | 8.03392 | 0.0 | 0.1071 | negative
27 | 1.51709558 | 12.99765 | 3.47077 | 1.78907 | 72.722 | 0.65826 | 8.18456 | 0.0 | 0.0 | negative
28 | 1.51850794 | 13.19715 | 3.62792 | 1.07003 | 72.8284 | 0.57132 | 8.41052 | 0.09135 | 0.0867 | negative
29 | 1.5196925 | 14.5604 | 0.0 | 0.55964 | 73.478 | 0.0 | 11.21888 | 0.0 | 0.0 | negative
30 | 1.51853072 | 14.08825 | 2.19112 | 1.66067 | 72.6716 | 0.0 | 9.32512 | 0.0 | 0.0 | negative
31 | 1.51916856 | 14.1481 | 0.0 | 2.09081 | 72.7388 | 0.0 | 10.88532 | 0.0 | 0.0 | negative
32 | 1.51609326 | 13.33015 | 3.52914 | 1.33967 | 72.6716 | 0.5589 | 8.3352 | 0.0 | 0.0 | positive
33 | 1.52210718 | 14.188 | 3.78058 | 0.90953 | 71.3612 | 0.22977 | 9.1422 | 0.0 | 0.1887 | positive
34 | 1.51670832 | 13.23705 | 3.56955 | 1.3814 | 72.6996 | 0.5589 | 8.4428 | 0.0 | 0.051 | positive
35 | 1.51643496 | 12.15975 | 3.52016 | 1.3493 | 72.89 | 0.57132 | 8.52888 | 0.0 | 0.0 | positive