## Sheet1
| RI | Na | Mg | Al | Si | K | Ca | Ba | Fe | typeGlass
1 | 1.5176423 | 12.9777 | 3.53812 | 1.21127 | 73.002 | 0.65205 | 8.52888 | 0.0 | 0.0 | negative
2 | 1.52212996 | 14.20795 | 3.82099 | 0.46976 | 71.77 | 0.11178 | 9.5726 | 0.0 | 0.0 | negative
3 | 1.51755118 | 13.1506 | 3.60996 | 1.05077 | 73.2372 | 0.57132 | 8.23836 | 0.0 | 0.0 | negative
4 | 1.51793844 | 13.21045 | 3.47975 | 1.41029 | 72.638 | 0.58995 | 8.43204 | 0.0 | 0.0 | negative
5 | 1.51898632 | 13.58285 | 3.34954 | 1.23053 | 72.078 | 0.58995 | 8.90548 | 0.0 | 0.0 | negative
6 | 1.51761952 | 13.88875 | 3.60098 | 1.35893 | 72.7276 | 0.47817 | 7.82948 | 0.0 | 0.0 | negative
7 | 1.5177562 | 12.85135 | 3.47975 | 1.23053 | 72.9684 | 0.60858 | 8.56116 | 0.09135 | 0.1122 | negative
8 | 1.51869018 | 13.1905 | 3.37199 | 1.17917 | 72.722 | 0.57132 | 8.83016 | 0.0 | 0.0816 | negative
9 | 1.51784732 | 13.7745 | 3.48873 | 1.27868 | 72.862 | 0.60237 | 8.48584 | 0.0 | 0.0 | negative
10 | 1.5229956 | 13.3102 | 3.57853 | 0.81965 | 71.9884 | 0.11799 | 10.17516 | 0.0 | 0.0153 | negative
11 | 1.52101374 | 13.6427 | 4.49 | 1.09892 | 71.7812 | 0.0621 | 8.75484 | 0.0 | 0.0 | negative
12 | 1.52666318 | 13.9885 | 3.69976 | 0.71051 | 71.5684 | 0.01863 | 9.82008 | 0.0 | 0.051 | negative
13 | 1.51618438 | 13.52965 | 3.55159 | 1.53869 | 72.9908 | 0.39123 | 7.77568 | 0.0 | 0.0 | negative
14 | 1.51761952 | 12.61195 | 3.592 | 1.31078 | 73.2876 | 0.57753 | 8.4966 | 0.0 | 0.0 | negative
15 | 1.51736894 | 12.7782 | 3.61894 | 1.29152 | 72.7892 | 0.58995 | 8.70104 | 0.0 | 0.0 | negative
16 | 1.51755118 | 12.7117 | 3.42138 | 1.19843 | 73.198 | 0.58995 | 8.63648 | 0.0 | 0.0 | negative
17 | 1.51777898 | 13.21045 | 2.81074 | 1.29152 | 72.9796 | 0.50922 | 9.02384 | 0.0 | 0.459 | negative
18 | 1.52176548 | 13.7491 | 1.01025 | 1.35893 | 72.19 | 0.32913 | 11.14356 | 0.0 | 0.0 | negative
19 | 1.51689056 | 13.33015 | 3.53812 | 1.60931 | 72.5428 | 0.6831 | 8.10924 | 0.0 | 0.0 | negative
20 | 1.51818902 | 12.6186 | 2.76135 | 0.82928 | 73.8084 | 0.34776 | 9.42196 | 0.0 | 0.102 | negative
21 | 1.51846238 | 13.0974 | 3.96916 | 1.1888 | 72.442 | 0.60237 | 8.43204 | 0.0 | 0.0 | negative
22 | 1.51632106 | 13.3368 | 3.56955 | 1.57079 | 72.8676 | 0.60858 | 7.89404 | 0.0 | 0.0 | negative
23 | 1.51645774 | 13.4033 | 3.48873 | 1.51943 | 72.6492 | 0.67068 | 8.07696 | 0.0 | 0.051 | negative
24 | 1.5173006 | 12.3526 | 2.72094 | 1.62857 | 72.8676 | 0.70173 | 9.22828 | 0.0 | 0.0 | negative
25 | 1.51591102 | 12.8181 | 3.52016 | 1.90142 | 72.862 | 0.68931 | 7.96936 | 0.0 | 0.0 | negative
26 | 1.5167311 | 12.7915 | 3.52016 | 1.53869 | 73.3604 | 0.65826 | 7.9048 | 0.0 | 0.0 | negative
27 | 1.51689056 | 12.6718 | 2.87809 | 1.70882 | 73.2092 | 0.73278 | 8.53964 | 0.0 | 0.0 | negative
28 | 1.51115 | 17.38 | 0.0 | 0.34136 | 75.41 | 0.0 | 6.64588 | 0.0 | 0.0 | negative
29 | 1.51937358 | 13.789 | 2.41113 | 1.1888 | 72.7612 | 0.0 | 9.76628 | 0.0 | 0.0 | negative
30 | 1.51828014 | 14.46065 | 2.24051 | 1.61894 | 72.3804 | 0.0 | 9.26056 | 0.0 | 0.0 | negative
31 | 1.51887242 | 14.99265 | 0.78126 | 1.74092 | 72.498 | 0.0 | 9.9492 | 0.0 | 0.0 | negative
32 | 1.51693612 | 12.858 | 3.57853 | 1.31078 | 72.61 | 0.60858 | 8.78712 | 0.0 | 0.0 | positive
33 | 1.5183257 | 13.33015 | 3.34056 | 1.53869 | 72.1396 | 0.5589 | 8.99156 | 0.0 | 0.0 | positive
34 | 1.52126432 | 14.321 | 3.90181 | 0.82928 | 71.5012 | 0.0 | 9.48652 | 0.0 | 0.0 | positive