## Sheet1
| RI | Na | Mg | Al | Si | K | Ca | Ba | Fe | typeGlass
1 | 1.51793844 | 13.21045 | 3.47975 | 1.41029 | 72.638 | 0.58995 | 8.43204 | 0.0 | 0.0 | negative
2 | 1.51784732 | 12.67845 | 3.66833 | 1.15991 | 73.1084 | 0.60858 | 8.70104 | 0.0 | 0.0 | negative
3 | 1.51720948 | 13.3767 | 3.5022 | 1.15028 | 72.8508 | 0.50301 | 8.43204 | 0.0 | 0.0 | negative
4 | 1.51823458 | 12.8713 | 3.47975 | 1.29152 | 72.9516 | 0.60237 | 8.43204 | 0.0 | 0.0 | negative
5 | 1.5215149 | 13.05085 | 3.65037 | 0.87101 | 72.3188 | 0.19251 | 9.85236 | 0.0 | 0.0867 | negative
6 | 1.51784732 | 13.7745 | 3.48873 | 1.27868 | 72.862 | 0.60237 | 8.48584 | 0.0 | 0.0 | negative
7 | 1.5175284 | 12.57205 | 3.47077 | 1.3814 | 73.3884 | 0.60237 | 8.5504 | 0.0 | 0.0306 | negative
8 | 1.5178701 | 12.73165 | 3.43036 | 1.1888 | 72.9516 | 0.621 | 8.75484 | 0.0 | 0.153 | negative
9 | 1.5229956 | 13.3102 | 3.57853 | 0.81965 | 71.9884 | 0.11799 | 10.17516 | 0.0 | 0.0153 | negative
10 | 1.52101374 | 13.6427 | 4.49 | 1.09892 | 71.7812 | 0.0621 | 8.75484 | 0.0 | 0.0 | negative
11 | 1.52212996 | 14.20795 | 3.82099 | 0.46976 | 71.77 | 0.11178 | 9.5726 | 0.0 | 0.0 | negative
12 | 1.51807512 | 13.4299 | 2.86911 | 1.1888 | 72.8396 | 0.55269 | 9.0346 | 0.0 | 0.0 | negative
13 | 1.51905466 | 13.6028 | 3.61894 | 1.10855 | 72.638 | 0.14283 | 8.75484 | 0.0 | 0.0 | negative
14 | 1.51966972 | 14.7732 | 3.74915 | 0.29 | 72.022 | 0.03105 | 9.00232 | 0.0 | 0.0 | negative
15 | 1.51315464 | 13.0176 | 0.0 | 3.04097 | 70.482 | 6.21 | 6.95792 | 0.0 | 0.0 | negative
16 | 1.52042146 | 13.3767 | 0.0 | 1.40066 | 72.2516 | 0.32913 | 12.49932 | 0.0 | 0.0 | negative
17 | 1.51914578 | 12.73165 | 1.84988 | 1.85969 | 72.6884 | 0.60237 | 10.08908 | 0.0 | 0.0 | negative
18 | 1.5196925 | 14.5604 | 0.0 | 0.55964 | 73.478 | 0.0 | 11.21888 | 0.0 | 0.0 | positive
19 | 1.51828014 | 14.46065 | 2.24051 | 1.61894 | 72.3804 | 0.0 | 9.26056 | 0.0 | 0.0 | positive