## Sheet1
| RI | Na | Mg | Al | Si | K | Ca | Ba | Fe | typeGlass
1 | 1.51588824 | 12.87795 | 3.43036 | 1.40066 | 73.282 | 0.68931 | 8.04468 | 0.0 | 0.1224 | negative
2 | 1.52212996 | 14.20795 | 3.82099 | 0.46976 | 71.77 | 0.11178 | 9.5726 | 0.0 | 0.0 | negative
3 | 1.52222108 | 13.21045 | 3.7716 | 0.79076 | 71.9884 | 0.13041 | 10.2452 | 0.0 | 0.0 | negative
4 | 1.52099096 | 13.68925 | 3.592 | 1.12139 | 71.9604 | 0.08694 | 9.40044 | 0.0 | 0.0 | negative
5 | 1.51910022 | 13.90205 | 3.73119 | 1.17917 | 72.1228 | 0.0621 | 8.89472 | 0.0 | 0.0 | negative
6 | 1.51793844 | 13.21045 | 3.47975 | 1.41029 | 72.638 | 0.58995 | 8.43204 | 0.0 | 0.0 | negative
7 | 1.51898632 | 13.58285 | 3.34954 | 1.23053 | 72.078 | 0.58995 | 8.90548 | 0.0 | 0.0 | negative
8 | 1.51215232 | 12.991 | 3.47077 | 1.12139 | 72.9796 | 0.621 | 8.34596 | 0.0 | 0.1581 | negative
9 | 1.51976084 | 13.80895 | 3.57853 | 1.32041 | 71.7196 | 0.11799 | 8.66876 | 0.68985 | 0.0 | negative
10 | 1.51784732 | 12.67845 | 3.66833 | 1.15991 | 73.1084 | 0.60858 | 8.70104 | 0.0 | 0.0 | negative
11 | 1.51720948 | 13.3767 | 3.5022 | 1.15028 | 72.8508 | 0.50301 | 8.43204 | 0.0 | 0.0 | negative
12 | 1.51746006 | 12.83805 | 3.5022 | 1.14065 | 73.2708 | 0.5589 | 8.5504 | 0.0 | 0.0 | negative
13 | 1.52210718 | 13.72915 | 3.83895 | 0.72014 | 71.7588 | 0.16767 | 9.74476 | 0.0 | 0.0 | negative
14 | 1.51823458 | 12.8713 | 3.47975 | 1.29152 | 72.9516 | 0.60237 | 8.43204 | 0.0 | 0.0 | negative
15 | 1.51919134 | 14.417 | 3.57853 | 1.36856 | 72.078 | 0.5589 | 8.30292 | 0.0 | 0.0 | negative
16 | 1.51761952 | 12.79815 | 3.65935 | 1.26905 | 73.0076 | 0.60237 | 8.56116 | 0.0 | 0.0 | negative
17 | 1.51750562 | 12.81145 | 3.56955 | 1.3493 | 73.0188 | 0.621 | 8.59344 | 0.0 | 0.0 | negative
18 | 1.51782454 | 12.69175 | 3.53812 | 1.33967 | 72.9516 | 0.57132 | 8.75484 | 0.0 | 0.0 | negative
19 | 1.51793844 | 12.7915 | 3.5022 | 1.12139 | 73.03 | 0.63963 | 8.7656 | 0.0 | 0.0 | negative
20 | 1.5215149 | 13.05085 | 3.65037 | 0.87101 | 72.218 | 0.19251 | 9.85236 | 0.0 | 0.0867 | negative
21 | 1.51595658 | 12.7915 | 3.60996 | 1.61894 | 72.9684 | 0.63963 | 8.0662 | 0.0 | 0.1326 | negative
22 | 1.51734616 | 13.0176 | 3.53812 | 1.68956 | 72.7276 | 0.54027 | 8.4428 | 0.0 | 0.0357 | negative
23 | 1.5177562 | 12.85135 | 3.47975 | 1.23053 | 72.9684 | 0.60858 | 8.56116 | 0.09135 | 0.1122 | negative
24 | 1.51777898 | 13.21045 | 3.38995 | 1.33004 | 72.7612 | 0.58995 | 8.59344 | 0.0 | 0.0 | negative
25 | 1.5215149 | 13.05085 | 3.65037 | 0.87101 | 72.3188 | 0.19251 | 9.85236 | 0.0 | 0.0867 | negative
26 | 1.51743728 | 13.2969 | 3.60098 | 1.14065 | 73.0916 | 0.57753 | 8.1738 | 0.0 | 0.0 | negative
27 | 1.515706 | 12.71835 | 3.46179 | 1.56116 | 73.198 | 0.67068 | 8.08772 | 0.0 | 0.1224 | negative
28 | 1.51720948 | 12.8713 | 3.47975 | 1.33004 | 73.0412 | 0.5589 | 8.43204 | 0.0 | 0.0 | negative
29 | 1.51910022 | 13.88875 | 3.52914 | 1.32041 | 71.8092 | 0.50922 | 8.77636 | 0.11025 | 0.0 | negative
30 | 1.51869018 | 13.1905 | 3.37199 | 1.17917 | 72.722 | 0.57132 | 8.83016 | 0.0 | 0.0816 | negative
31 | 1.52171992 | 13.5097 | 3.8614 | 0.88064 | 71.7924 | 0.22977 | 9.54032 | 0.0 | 0.0561 | negative
32 | 1.51784732 | 13.7745 | 3.48873 | 1.27868 | 72.862 | 0.60237 | 8.48584 | 0.0 | 0.0 | negative
33 | 1.5175284 | 12.57205 | 3.47077 | 1.3814 | 73.3884 | 0.60237 | 8.5504 | 0.0 | 0.0306 | negative
34 | 1.5178701 | 12.73165 | 3.43036 | 1.1888 | 72.9516 | 0.621 | 8.75484 | 0.0 | 0.153 | negative
35 | 1.52320062 | 13.7225 | 3.72221 | 0.51149 | 71.7476 | 0.08694 | 10.568 | 0.0 | 0.0816 | negative
36 | 1.5229956 | 13.3102 | 3.57853 | 0.81965 | 71.9884 | 0.11799 | 10.17516 | 0.0 | 0.0153 | negative
37 | 1.52101374 | 13.6427 | 4.49 | 1.09892 | 71.7812 | 0.0621 | 8.75484 | 0.0 | 0.0 | negative
38 | 1.51750562 | 12.8181 | 3.55159 | 1.49054 | 72.75 | 0.54027 | 8.51812 | 0.0 | 0.0969 | negative
39 | 1.52212996 | 14.20795 | 3.82099 | 0.46976 | 71.77 | 0.11178 | 9.5726 | 0.0 | 0.0 | negative
40 | 1.52666318 | 13.9885 | 3.69976 | 0.71051 | 71.5684 | 0.01863 | 9.82008 | 0.0 | 0.051 | negative
41 | 1.51925968 | 13.19715 | 3.33158 | 1.27868 | 72.358 | 0.60237 | 9.1422 | 0.0 | 0.0561 | negative
42 | 1.52171992 | 13.4831 | 3.74017 | 0.8999 | 72.0108 | 0.18009 | 9.60488 | 0.0 | 0.0357 | negative
43 | 1.51618438 | 13.52965 | 3.55159 | 1.53869 | 72.9908 | 0.39123 | 7.77568 | 0.0 | 0.0 | negative
44 | 1.51761952 | 12.61195 | 3.592 | 1.31078 | 73.2876 | 0.57753 | 8.4966 | 0.0 | 0.0 | negative
45 | 1.51796122 | 12.7383 | 3.47975 | 1.3493 | 72.9572 | 0.63963 | 8.67952 | 0.0 | 0.0 | negative
46 | 1.51807512 | 13.4299 | 2.86911 | 1.1888 | 72.8396 | 0.55269 | 9.0346 | 0.0 | 0.0 | negative
47 | 1.5174145 | 13.2703 | 3.61894 | 1.24016 | 73.0804 | 0.55269 | 8.0662 | 0.0 | 0.0 | negative
48 | 1.51748284 | 12.858 | 3.56057 | 1.26905 | 73.2092 | 0.54027 | 8.37824 | 0.0 | 0.0867 | negative
49 | 1.51736894 | 12.7782 | 3.61894 | 1.29152 | 72.7892 | 0.58995 | 8.70104 | 0.0 | 0.0 | negative
50 | 1.51768786 | 12.65185 | 3.56057 | 1.30115 | 73.0804 | 0.60858 | 8.69028 | 0.0 | 0.0714 | negative
51 | 1.51755118 | 12.7117 | 3.42138 | 1.19843 | 73.198 | 0.58995 | 8.63648 | 0.0 | 0.0 | negative
52 | 1.51768786 | 12.45235 | 2.71196 | 1.29152 | 73.702 | 0.5589 | 9.05612 | 0.0 | 0.1224 | negative
53 | 1.51905466 | 13.6028 | 3.61894 | 1.10855 | 72.638 | 0.14283 | 8.75484 | 0.0 | 0.0 | negative
54 | 1.51566044 | 13.29025 | 3.44832 | 1.21127 | 72.7388 | 0.5589 | 8.57192 | 0.0 | 0.0 | negative
55 | 1.52226664 | 14.16805 | 3.81201 | 0.78113 | 71.35 | 0.0 | 9.69096 | 0.0 | 0.0 | negative
56 | 1.51966972 | 14.7732 | 3.74915 | 0.29 | 72.022 | 0.03105 | 9.00232 | 0.0 | 0.0 | negative
57 | 1.5190091 | 13.48975 | 3.47975 | 1.3493 | 71.9492 | 0.55269 | 9.00232 | 0.0 | 0.0 | negative
58 | 1.5151365 | 14.00845 | 2.68053 | 3.5 | 69.8884 | 1.68291 | 5.87116 | 2.1987 | 0.0 | negative
59 | 1.51315464 | 13.0176 | 0.0 | 3.04097 | 70.482 | 6.21 | 6.95792 | 0.0 | 0.0 | negative
60 | 1.52119598 | 12.97105 | 0.32777 | 1.5098 | 73.3884 | 0.13041 | 11.27268 | 0.0 | 0.1428 | negative
61 | 1.5132002 | 12.99765 | 0.0 | 3.0185 | 70.7004 | 6.21 | 6.92564 | 0.0 | 0.0 | negative
62 | 1.52042146 | 13.3767 | 0.0 | 1.40066 | 72.2516 | 0.32913 | 12.49932 | 0.0 | 0.0 | negative
63 | 1.51994308 | 13.2703 | 0.0 | 1.76018 | 73.03 | 0.47196 | 11.31572 | 0.0 | 0.0 | negative
64 | 1.52058092 | 12.85135 | 1.61191 | 2.17106 | 72.1788 | 0.75762 | 9.70172 | 0.2394 | 0.2601 | negative
65 | 1.52171992 | 11.56125 | 1.88131 | 1.56116 | 72.862 | 0.47196 | 11.41256 | 0.0 | 0.0 | negative
66 | 1.5196925 | 12.63855 | 0.0 | 1.65104 | 73.7524 | 0.37881 | 11.53092 | 0.0 | 0.0 | negative
67 | 1.51914578 | 12.73165 | 1.84988 | 1.85969 | 72.6884 | 0.60237 | 10.08908 | 0.0 | 0.0 | negative
68 | 1.5196925 | 14.5604 | 0.0 | 0.55964 | 73.478 | 0.0 | 11.21888 | 0.0 | 0.0 | positive
69 | 1.51115 | 17.38 | 0.0 | 0.34136 | 75.41 | 0.0 | 6.64588 | 0.0 | 0.0 | positive
70 | 1.51937358 | 13.789 | 2.41113 | 1.1888 | 72.7612 | 0.0 | 9.76628 | 0.0 | 0.0 | positive
71 | 1.51828014 | 14.46065 | 2.24051 | 1.61894 | 72.3804 | 0.0 | 9.26056 | 0.0 | 0.0 | positive
72 | 1.51853072 | 14.08825 | 2.19112 | 1.66067 | 72.6716 | 0.0 | 9.32512 | 0.0 | 0.0 | positive
73 | 1.51887242 | 14.99265 | 0.78126 | 1.74092 | 72.498 | 0.0 | 9.9492 | 0.0 | 0.0 | positive
74 | 1.51916856 | 14.1481 | 0.0 | 2.09081 | 72.7388 | 0.0 | 10.88532 | 0.0 | 0.0 | positive