## Sheet1
| RI | Na | Mg | Al | Si | K | Ca | Ba | Fe | typeGlass
1 | 1.5176423 | 12.9777 | 3.53812 | 1.21127 | 73.002 | 0.65205 | 8.52888 | 0.0 | 0.0 | negative
2 | 1.51755118 | 13.39 | 3.65935 | 1.1888 | 72.7892 | 0.57132 | 8.27064 | 0.0 | 0.0561 | negative
3 | 1.51755118 | 13.1506 | 3.60996 | 1.05077 | 73.2372 | 0.57132 | 8.23836 | 0.0 | 0.0 | negative
4 | 1.51761952 | 13.88875 | 3.60098 | 1.35893 | 72.7276 | 0.47817 | 7.82948 | 0.0 | 0.0 | negative
5 | 1.51837126 | 13.1373 | 2.84217 | 1.27868 | 72.8508 | 0.55269 | 9.06688 | 0.0 | 0.0 | negative
6 | 1.51755118 | 13.4831 | 3.74017 | 1.16954 | 72.9908 | 0.58995 | 8.03392 | 0.0 | 0.0 | negative
7 | 1.51755118 | 12.99765 | 3.60098 | 1.35893 | 72.9908 | 0.57132 | 8.39976 | 0.0 | 0.0561 | negative
8 | 1.51761952 | 12.81145 | 3.53812 | 1.23053 | 73.2372 | 0.57753 | 8.389 | 0.0 | 0.0 | negative
9 | 1.51768786 | 12.55875 | 3.52016 | 1.42955 | 73.1476 | 0.57132 | 8.53964 | 0.0 | 0.0 | negative
10 | 1.5215149 | 13.11735 | 3.57853 | 0.8999 | 72.2012 | 0.22977 | 9.82008 | 0.0 | 0.0816 | negative
11 | 1.51766508 | 13.21045 | 3.69078 | 1.29152 | 72.61 | 0.57132 | 8.21684 | 0.0 | 0.0 | negative
12 | 1.51777898 | 13.21045 | 2.81074 | 1.29152 | 72.9796 | 0.50922 | 9.02384 | 0.0 | 0.459 | negative
13 | 1.5219705 | 14.3609 | 3.84793 | 0.89027 | 71.3612 | 0.14904 | 9.15296 | 0.0 | 0.0 | negative
14 | 1.5215149 | 11.02925 | 1.71069 | 1.56116 | 73.4388 | 0.57753 | 11.617 | 0.0 | 0.0 | negative
15 | 1.51666276 | 12.858 | 0.0 | 1.8308 | 73.8812 | 0.96876 | 10.17516 | 0.0 | 0.0 | negative
16 | 1.523679 | 13.4432 | 0.0 | 1.58042 | 72.218 | 0.32292 | 12.24108 | 0.0 | 0.0 | negative
17 | 1.51299518 | 14.4008 | 1.74212 | 1.53869 | 74.5476 | 0.0 | 7.59276 | 0.0 | 0.0 | positive
18 | 1.51905466 | 14.0018 | 2.38868 | 1.56116 | 72.3692 | 0.0 | 9.5726 | 0.0 | 0.0 | positive