## Sheet1
| RI | Na | Mg | Al | Si | K | Ca | Ba | Fe | typeGlass
1 | 1.51898632 | 13.58285 | 3.34954 | 1.23053 | 72.078 | 0.58995 | 8.90548 | 0.0 | 0.0 | negative
2 | 1.52210718 | 13.72915 | 3.83895 | 0.72014 | 71.7588 | 0.16767 | 9.74476 | 0.0 | 0.0 | negative
3 | 1.51919134 | 14.417 | 3.57853 | 1.36856 | 72.078 | 0.5589 | 8.30292 | 0.0 | 0.0 | negative
4 | 1.51750562 | 12.81145 | 3.56955 | 1.3493 | 73.0188 | 0.621 | 8.59344 | 0.0 | 0.0 | negative
5 | 1.51782454 | 12.69175 | 3.53812 | 1.33967 | 72.9516 | 0.57132 | 8.75484 | 0.0 | 0.0 | negative
6 | 1.51793844 | 12.7915 | 3.5022 | 1.12139 | 73.03 | 0.63963 | 8.7656 | 0.0 | 0.0 | negative
7 | 1.51595658 | 12.7915 | 3.60996 | 1.61894 | 72.9684 | 0.63963 | 8.0662 | 0.0 | 0.1326 | negative
8 | 1.51734616 | 13.0176 | 3.53812 | 1.68956 | 72.7276 | 0.54027 | 8.4428 | 0.0 | 0.0357 | negative
9 | 1.51869018 | 13.1905 | 3.37199 | 1.17917 | 72.722 | 0.57132 | 8.83016 | 0.0 | 0.0816 | negative
10 | 1.51750562 | 12.8181 | 3.55159 | 1.49054 | 72.75 | 0.54027 | 8.51812 | 0.0 | 0.0969 | negative
11 | 1.52666318 | 13.9885 | 3.69976 | 0.71051 | 71.5684 | 0.01863 | 9.82008 | 0.0 | 0.051 | negative
12 | 1.51618438 | 13.52965 | 3.55159 | 1.53869 | 72.9908 | 0.39123 | 7.77568 | 0.0 | 0.0 | negative
13 | 1.51748284 | 12.858 | 3.56057 | 1.26905 | 73.2092 | 0.54027 | 8.37824 | 0.0 | 0.0867 | negative
14 | 1.51768786 | 12.65185 | 3.56057 | 1.30115 | 73.0804 | 0.60858 | 8.69028 | 0.0 | 0.0714 | negative
15 | 1.51755118 | 12.7117 | 3.42138 | 1.19843 | 73.198 | 0.58995 | 8.63648 | 0.0 | 0.0 | negative
16 | 1.51566044 | 13.29025 | 3.44832 | 1.21127 | 72.7388 | 0.5589 | 8.57192 | 0.0 | 0.0 | negative
17 | 1.52226664 | 14.16805 | 3.81201 | 0.78113 | 71.35 | 0.0 | 9.69096 | 0.0 | 0.0 | negative
18 | 1.51115 | 17.38 | 0.0 | 0.34136 | 75.41 | 0.0 | 6.64588 | 0.0 | 0.0 | positive