## Sheet1
| RI | Na | Mg | Al | Si | K | Ca | Ba | Fe | typeGlass
1 | 1.52212996 | 14.20795 | 3.82099 | 0.46976 | 71.77 | 0.11178 | 9.5726 | 0.0 | 0.0 | negative
2 | 1.52099096 | 13.68925 | 3.592 | 1.12139 | 71.9604 | 0.08694 | 9.40044 | 0.0 | 0.0 | negative
3 | 1.51793844 | 13.21045 | 3.47975 | 1.41029 | 72.638 | 0.58995 | 8.43204 | 0.0 | 0.0 | negative
4 | 1.51761952 | 13.88875 | 3.60098 | 1.35893 | 72.7276 | 0.47817 | 7.82948 | 0.0 | 0.0 | negative
5 | 1.51720948 | 13.3767 | 3.5022 | 1.15028 | 72.8508 | 0.50301 | 8.43204 | 0.0 | 0.0 | negative
6 | 1.51793844 | 12.7915 | 3.5022 | 1.12139 | 73.03 | 0.63963 | 8.7656 | 0.0 | 0.0 | negative
7 | 1.51720948 | 12.8713 | 3.47975 | 1.33004 | 73.0412 | 0.5589 | 8.43204 | 0.0 | 0.0 | negative
8 | 1.51755118 | 12.99765 | 3.60098 | 1.35893 | 72.9908 | 0.57132 | 8.39976 | 0.0 | 0.0561 | negative
9 | 1.52666318 | 13.9885 | 3.69976 | 0.71051 | 71.5684 | 0.01863 | 9.82008 | 0.0 | 0.051 | negative
10 | 1.52171992 | 13.4831 | 3.74017 | 0.8999 | 72.0108 | 0.18009 | 9.60488 | 0.0 | 0.0357 | negative
11 | 1.51768786 | 12.55875 | 3.52016 | 1.42955 | 73.1476 | 0.57132 | 8.53964 | 0.0 | 0.0 | negative
12 | 1.51755118 | 12.7117 | 3.42138 | 1.19843 | 73.198 | 0.58995 | 8.63648 | 0.0 | 0.0 | negative
13 | 1.52315506 | 13.4432 | 3.34056 | 1.23053 | 72.3804 | 0.60237 | 8.83016 | 0.0 | 0.0 | negative
14 | 1.51545542 | 14.14145 | 0.0 | 2.68145 | 73.3884 | 0.08073 | 9.06688 | 0.6111 | 0.0255 | negative
15 | 1.51645774 | 14.93945 | 0.0 | 1.86932 | 73.1084 | 0.0 | 8.66876 | 1.3797 | 0.0 | negative
16 | 1.51830292 | 14.3875 | 0.0 | 1.82117 | 72.862 | 1.40967 | 6.47372 | 2.8791 | 0.0 | negative
17 | 1.51837126 | 14.321 | 3.25974 | 2.21921 | 71.2492 | 1.45935 | 5.78508 | 1.62855 | 0.0 | negative
18 | 1.51657164 | 14.7998 | 0.0 | 1.9913 | 73.1084 | 0.0 | 8.2814 | 1.71045 | 0.0 | negative
19 | 1.51732338 | 14.95275 | 0.0 | 1.7987 | 72.9908 | 0.0 | 8.61496 | 1.5498 | 0.0 | negative
20 | 1.51613882 | 13.8821 | 1.77804 | 1.78907 | 73.0972 | 0.0 | 8.66876 | 0.75915 | 0.0 | negative
21 | 1.51828014 | 14.46065 | 2.24051 | 1.61894 | 72.3804 | 0.0 | 9.26056 | 0.0 | 0.0 | positive
22 | 1.51887242 | 14.99265 | 0.78126 | 1.74092 | 72.498 | 0.0 | 9.9492 | 0.0 | 0.0 | positive