## Sheet1
| RI | Na | Mg | Al | Si | K | Ca | Ba | Fe | typeGlass
1 | 1.51910022 | 13.90205 | 3.73119 | 1.17917 | 72.1228 | 0.0621 | 8.89472 | 0.0 | 0.0 | negative
2 | 1.51823458 | 12.8713 | 3.47975 | 1.29152 | 72.9516 | 0.60237 | 8.43204 | 0.0 | 0.0 | negative
3 | 1.51761952 | 12.79815 | 3.65935 | 1.26905 | 73.0076 | 0.60237 | 8.56116 | 0.0 | 0.0 | negative
4 | 1.51782454 | 12.69175 | 3.53812 | 1.33967 | 72.9516 | 0.57132 | 8.75484 | 0.0 | 0.0 | negative
5 | 1.51837126 | 13.1373 | 2.84217 | 1.27868 | 72.8508 | 0.55269 | 9.06688 | 0.0 | 0.0 | negative
6 | 1.51734616 | 13.0176 | 3.53812 | 1.68956 | 72.7276 | 0.54027 | 8.4428 | 0.0 | 0.0357 | negative
7 | 1.51777898 | 13.21045 | 3.38995 | 1.33004 | 72.7612 | 0.58995 | 8.59344 | 0.0 | 0.0 | negative
8 | 1.51743728 | 13.2969 | 3.60098 | 1.14065 | 73.0916 | 0.57753 | 8.1738 | 0.0 | 0.0 | negative
9 | 1.515706 | 12.71835 | 3.46179 | 1.56116 | 73.198 | 0.67068 | 8.08772 | 0.0 | 0.1224 | negative
10 | 1.51761952 | 12.81145 | 3.53812 | 1.23053 | 73.2372 | 0.57753 | 8.389 | 0.0 | 0.0 | negative
11 | 1.51750562 | 12.8181 | 3.55159 | 1.49054 | 72.75 | 0.54027 | 8.51812 | 0.0 | 0.0969 | negative
12 | 1.51925968 | 13.19715 | 3.33158 | 1.27868 | 72.358 | 0.60237 | 9.1422 | 0.0 | 0.0561 | negative
13 | 1.51618438 | 13.52965 | 3.55159 | 1.53869 | 72.9908 | 0.39123 | 7.77568 | 0.0 | 0.0 | negative
14 | 1.51768786 | 12.45235 | 2.71196 | 1.29152 | 73.702 | 0.5589 | 9.05612 | 0.0 | 0.1224 | negative
15 | 1.51652608 | 11.94695 | 0.0 | 1.1888 | 75.1804 | 2.70135 | 8.927 | 0.0 | 0.0 | negative
16 | 1.51130946 | 13.68925 | 3.20137 | 1.81154 | 72.8116 | 1.75743 | 5.43 | 1.1907 | 0.0 | negative
17 | 1.5171867 | 14.75325 | 0.0 | 2.00093 | 73.0188 | 0.0 | 8.52888 | 1.59075 | 0.0408 | negative
18 | 1.5151365 | 14.853 | 0.0 | 2.42144 | 73.7188 | 0.0 | 8.389 | 0.5607 | 0.0 | negative
19 | 1.51509094 | 15.15225 | 0.0 | 2.25131 | 73.5004 | 0.0 | 8.3352 | 0.63 | 0.0 | negative
20 | 1.52247166 | 14.85965 | 2.2001 | 2.05871 | 70.258 | 0.75762 | 9.75552 | 0.0 | 0.0 | negative
21 | 1.5196925 | 14.5604 | 0.0 | 0.55964 | 73.478 | 0.0 | 11.21888 | 0.0 | 0.0 | positive
22 | 1.51299518 | 14.4008 | 1.74212 | 1.53869 | 74.5476 | 0.0 | 7.59276 | 0.0 | 0.0 | positive