## Sheet1
| RI | Na | Mg | Al | Si | K | Ca | Ba | Fe | typeGlass
1 | 1.51588824 | 12.87795 | 3.43036 | 1.40066 | 73.282 | 0.68931 | 8.04468 | 0.0 | 0.1224 | negative
2 | 1.5176423 | 12.9777 | 3.53812 | 1.21127 | 73.002 | 0.65205 | 8.52888 | 0.0 | 0.0 | negative
3 | 1.52212996 | 14.20795 | 3.82099 | 0.46976 | 71.77 | 0.11178 | 9.5726 | 0.0 | 0.0 | negative
4 | 1.51755118 | 13.39 | 3.65935 | 1.1888 | 72.7892 | 0.57132 | 8.27064 | 0.0 | 0.0561 | negative
5 | 1.52099096 | 13.68925 | 3.592 | 1.12139 | 71.9604 | 0.08694 | 9.40044 | 0.0 | 0.0 | negative
6 | 1.51755118 | 13.1506 | 3.60996 | 1.05077 | 73.2372 | 0.57132 | 8.23836 | 0.0 | 0.0 | negative
7 | 1.51910022 | 13.90205 | 3.73119 | 1.17917 | 72.1228 | 0.0621 | 8.89472 | 0.0 | 0.0 | negative
8 | 1.51793844 | 13.21045 | 3.47975 | 1.41029 | 72.638 | 0.58995 | 8.43204 | 0.0 | 0.0 | negative
9 | 1.51976084 | 13.80895 | 3.57853 | 1.32041 | 71.7196 | 0.11799 | 8.66876 | 0.68985 | 0.0 | negative
10 | 1.51761952 | 13.88875 | 3.60098 | 1.35893 | 72.7276 | 0.47817 | 7.82948 | 0.0 | 0.0 | negative
11 | 1.51784732 | 12.67845 | 3.66833 | 1.15991 | 73.1084 | 0.60858 | 8.70104 | 0.0 | 0.0 | negative
12 | 1.51720948 | 13.3767 | 3.5022 | 1.15028 | 72.8508 | 0.50301 | 8.43204 | 0.0 | 0.0 | negative
13 | 1.51746006 | 12.83805 | 3.5022 | 1.14065 | 73.2708 | 0.5589 | 8.5504 | 0.0 | 0.0 | negative
14 | 1.51823458 | 12.8713 | 3.47975 | 1.29152 | 72.9516 | 0.60237 | 8.43204 | 0.0 | 0.0 | negative
15 | 1.51919134 | 14.417 | 3.57853 | 1.36856 | 72.078 | 0.5589 | 8.30292 | 0.0 | 0.0 | negative
16 | 1.51761952 | 12.79815 | 3.65935 | 1.26905 | 73.0076 | 0.60237 | 8.56116 | 0.0 | 0.0 | negative
17 | 1.51750562 | 12.81145 | 3.56955 | 1.3493 | 73.0188 | 0.621 | 8.59344 | 0.0 | 0.0 | negative
18 | 1.51782454 | 12.69175 | 3.53812 | 1.33967 | 72.9516 | 0.57132 | 8.75484 | 0.0 | 0.0 | negative
19 | 1.51793844 | 12.7915 | 3.5022 | 1.12139 | 73.03 | 0.63963 | 8.7656 | 0.0 | 0.0 | negative
20 | 1.51837126 | 13.1373 | 2.84217 | 1.27868 | 72.8508 | 0.55269 | 9.06688 | 0.0 | 0.0 | negative
21 | 1.5215149 | 13.05085 | 3.65037 | 0.87101 | 72.218 | 0.19251 | 9.85236 | 0.0 | 0.0867 | negative
22 | 1.51595658 | 12.7915 | 3.60996 | 1.61894 | 72.9684 | 0.63963 | 8.0662 | 0.0 | 0.1326 | negative
23 | 1.51734616 | 13.0176 | 3.53812 | 1.68956 | 72.7276 | 0.54027 | 8.4428 | 0.0 | 0.0357 | negative
24 | 1.51777898 | 13.21045 | 3.38995 | 1.33004 | 72.7612 | 0.58995 | 8.59344 | 0.0 | 0.0 | negative
25 | 1.51743728 | 13.2969 | 3.60098 | 1.14065 | 73.0916 | 0.57753 | 8.1738 | 0.0 | 0.0 | negative
26 | 1.515706 | 12.71835 | 3.46179 | 1.56116 | 73.198 | 0.67068 | 8.08772 | 0.0 | 0.1224 | negative
27 | 1.51720948 | 12.8713 | 3.47975 | 1.33004 | 73.0412 | 0.5589 | 8.43204 | 0.0 | 0.0 | negative
28 | 1.51910022 | 13.88875 | 3.52914 | 1.32041 | 71.8092 | 0.50922 | 8.77636 | 0.11025 | 0.0 | negative
29 | 1.51755118 | 12.99765 | 3.60098 | 1.35893 | 72.9908 | 0.57132 | 8.39976 | 0.0 | 0.0561 | negative
30 | 1.51761952 | 12.81145 | 3.53812 | 1.23053 | 73.2372 | 0.57753 | 8.389 | 0.0 | 0.0 | negative
31 | 1.5178701 | 12.73165 | 3.43036 | 1.1888 | 72.9516 | 0.621 | 8.75484 | 0.0 | 0.153 | negative
32 | 1.52320062 | 13.7225 | 3.72221 | 0.51149 | 71.7476 | 0.08694 | 10.568 | 0.0 | 0.0816 | negative
33 | 1.5229956 | 13.3102 | 3.57853 | 0.81965 | 71.9884 | 0.11799 | 10.17516 | 0.0 | 0.0153 | negative
34 | 1.52101374 | 13.6427 | 4.49 | 1.09892 | 71.7812 | 0.0621 | 8.75484 | 0.0 | 0.0 | negative
35 | 1.51750562 | 12.8181 | 3.55159 | 1.49054 | 72.75 | 0.54027 | 8.51812 | 0.0 | 0.0969 | negative
36 | 1.52212996 | 14.20795 | 3.82099 | 0.46976 | 71.77 | 0.11178 | 9.5726 | 0.0 | 0.0 | negative
37 | 1.52666318 | 13.9885 | 3.69976 | 0.71051 | 71.5684 | 0.01863 | 9.82008 | 0.0 | 0.051 | negative
38 | 1.51925968 | 13.19715 | 3.33158 | 1.27868 | 72.358 | 0.60237 | 9.1422 | 0.0 | 0.0561 | negative
39 | 1.52171992 | 13.4831 | 3.74017 | 0.8999 | 72.0108 | 0.18009 | 9.60488 | 0.0 | 0.0357 | negative
40 | 1.51618438 | 13.52965 | 3.55159 | 1.53869 | 72.9908 | 0.39123 | 7.77568 | 0.0 | 0.0 | negative
41 | 1.51768786 | 12.55875 | 3.52016 | 1.42955 | 73.1476 | 0.57132 | 8.53964 | 0.0 | 0.0 | negative
42 | 1.51796122 | 12.7383 | 3.47975 | 1.3493 | 72.9572 | 0.63963 | 8.67952 | 0.0 | 0.0 | negative
43 | 1.51807512 | 13.4299 | 2.86911 | 1.1888 | 72.8396 | 0.55269 | 9.0346 | 0.0 | 0.0 | negative
44 | 1.5215149 | 13.11735 | 3.57853 | 0.8999 | 72.2012 | 0.22977 | 9.82008 | 0.0 | 0.0816 | negative
45 | 1.5174145 | 13.2703 | 3.61894 | 1.24016 | 73.0804 | 0.55269 | 8.0662 | 0.0 | 0.0 | negative
46 | 1.51748284 | 12.858 | 3.56057 | 1.26905 | 73.2092 | 0.54027 | 8.37824 | 0.0 | 0.0867 | negative
47 | 1.51736894 | 12.7782 | 3.61894 | 1.29152 | 72.7892 | 0.58995 | 8.70104 | 0.0 | 0.0 | negative
48 | 1.51768786 | 12.65185 | 3.56057 | 1.30115 | 73.0804 | 0.60858 | 8.69028 | 0.0 | 0.0714 | negative
49 | 1.51755118 | 12.7117 | 3.42138 | 1.19843 | 73.198 | 0.58995 | 8.63648 | 0.0 | 0.0 | negative
50 | 1.51768786 | 12.45235 | 2.71196 | 1.29152 | 73.702 | 0.5589 | 9.05612 | 0.0 | 0.1224 | negative
51 | 1.51566044 | 13.29025 | 3.44832 | 1.21127 | 72.7388 | 0.5589 | 8.57192 | 0.0 | 0.0 | negative
52 | 1.51966972 | 14.7732 | 3.74915 | 0.29 | 72.022 | 0.03105 | 9.00232 | 0.0 | 0.0 | negative
53 | 1.51777898 | 13.21045 | 2.81074 | 1.29152 | 72.9796 | 0.50922 | 9.02384 | 0.0 | 0.459 | negative
54 | 1.5219705 | 14.3609 | 3.84793 | 0.89027 | 71.3612 | 0.14904 | 9.15296 | 0.0 | 0.0 | negative
55 | 1.51652608 | 11.94695 | 0.0 | 1.1888 | 75.1804 | 2.70135 | 8.927 | 0.0 | 0.0 | negative
56 | 1.51130946 | 13.68925 | 3.20137 | 1.81154 | 72.8116 | 1.75743 | 5.43 | 1.1907 | 0.0 | negative
57 | 1.51556932 | 13.8688 | 0.0 | 2.54021 | 73.2316 | 0.14283 | 9.4112 | 0.80955 | 0.0051 | negative
58 | 1.5163894 | 14.36755 | 0.0 | 2.73923 | 72.8508 | 0.0 | 9.45424 | 0.53865 | 0.0 | negative
59 | 1.52315506 | 13.4432 | 3.34056 | 1.23053 | 72.3804 | 0.60237 | 8.83016 | 0.0 | 0.0 | negative
60 | 1.51545542 | 14.14145 | 0.0 | 2.68145 | 73.3884 | 0.08073 | 9.06688 | 0.6111 | 0.0255 | negative
61 | 1.51645774 | 14.93945 | 0.0 | 1.86932 | 73.1084 | 0.0 | 8.66876 | 1.3797 | 0.0 | negative
62 | 1.5171867 | 14.75325 | 0.0 | 2.00093 | 73.0188 | 0.0 | 8.52888 | 1.59075 | 0.0408 | negative
63 | 1.5161616 | 14.95275 | 0.0 | 2.27057 | 73.2988 | 0.0 | 8.7118 | 0.67095 | 0.0 | negative
64 | 1.51711836 | 14.2279 | 0.0 | 2.08118 | 73.3604 | 0.0 | 8.61496 | 1.6695 | 0.0 | negative
65 | 1.52365622 | 15.79065 | 1.83192 | 1.31078 | 70.4316 | 0.3105 | 8.61496 | 1.67895 | 0.0 | negative
66 | 1.5151365 | 14.853 | 0.0 | 2.42144 | 73.7188 | 0.0 | 8.389 | 0.5607 | 0.0 | negative
67 | 1.516845 | 14.9195 | 0.0 | 1.9913 | 73.58 | 0.0 | 8.39976 | 1.59075 | 0.0 | negative
68 | 1.51622994 | 14.2013 | 0.0 | 2.79059 | 73.4612 | 0.03726 | 9.04536 | 0.40005 | 0.459 | negative
69 | 1.51531874 | 14.38085 | 0.0 | 2.65898 | 73.0972 | 0.03726 | 9.07764 | 0.63945 | 0.0 | negative
70 | 1.51609326 | 15.126 | 0.0 | 2.51132 | 73.0524 | 0.04968 | 8.83016 | 0.5292 | 0.0 | negative
71 | 1.51830292 | 14.3875 | 0.0 | 1.82117 | 72.862 | 1.40967 | 6.47372 | 2.8791 | 0.0 | negative
72 | 1.51602492 | 14.853 | 0.0 | 2.37971 | 73.282 | 0.0 | 8.75484 | 0.63945 | 0.459 | negative
73 | 1.51622994 | 14.14145 | 0.0 | 2.88047 | 72.61 | 0.08073 | 9.18524 | 1.06155 | 0.0 | negative
74 | 1.51837126 | 14.321 | 3.25974 | 2.21921 | 71.2492 | 1.45935 | 5.78508 | 1.62855 | 0.0 | negative
75 | 1.51657164 | 14.7998 | 0.0 | 1.9913 | 73.1084 | 0.0 | 8.2814 | 1.71045 | 0.0 | negative
76 | 1.51732338 | 14.95275 | 0.0 | 1.7987 | 72.9908 | 0.0 | 8.61496 | 1.5498 | 0.0 | negative
77 | 1.51613882 | 13.8821 | 1.77804 | 1.78907 | 73.0972 | 0.0 | 8.66876 | 0.75915 | 0.0 | negative
78 | 1.51509094 | 15.15225 | 0.0 | 2.25131 | 73.5004 | 0.0 | 8.3352 | 0.63 | 0.0 | negative
79 | 1.52247166 | 14.85965 | 2.2001 | 2.05871 | 70.258 | 0.75762 | 9.75552 | 0.0 | 0.0 | negative
80 | 1.5196925 | 14.5604 | 0.0 | 0.55964 | 73.478 | 0.0 | 11.21888 | 0.0 | 0.0 | positive
81 | 1.51115 | 17.38 | 0.0 | 0.34136 | 75.41 | 0.0 | 6.64588 | 0.0 | 0.0 | positive
82 | 1.51937358 | 13.789 | 2.41113 | 1.1888 | 72.7612 | 0.0 | 9.76628 | 0.0 | 0.0 | positive
83 | 1.51828014 | 14.46065 | 2.24051 | 1.61894 | 72.3804 | 0.0 | 9.26056 | 0.0 | 0.0 | positive
84 | 1.51853072 | 14.08825 | 2.19112 | 1.66067 | 72.6716 | 0.0 | 9.32512 | 0.0 | 0.0 | positive
85 | 1.51299518 | 14.4008 | 1.74212 | 1.53869 | 74.5476 | 0.0 | 7.59276 | 0.0 | 0.0 | positive
86 | 1.51887242 | 14.99265 | 0.78126 | 1.74092 | 72.498 | 0.0 | 9.9492 | 0.0 | 0.0 | positive
87 | 1.51916856 | 14.1481 | 0.0 | 2.09081 | 72.7388 | 0.0 | 10.88532 | 0.0 | 0.0 | positive