## Sheet1
| RI | Na | Mg | Al | Si | K | Ca | Ba | Fe | typeGlass
1 | 1.52222108 | 13.21045 | 3.7716 | 0.79076 | 71.9884 | 0.13041 | 10.2452 | 0.0 | 0.0 | negative
2 | 1.51898632 | 13.58285 | 3.34954 | 1.23053 | 72.078 | 0.58995 | 8.90548 | 0.0 | 0.0 | negative
3 | 1.51215232 | 12.991 | 3.47077 | 1.12139 | 72.9796 | 0.621 | 8.34596 | 0.0 | 0.1581 | negative
4 | 1.52210718 | 13.72915 | 3.83895 | 0.72014 | 71.7588 | 0.16767 | 9.74476 | 0.0 | 0.0 | negative
5 | 1.5177562 | 12.85135 | 3.47975 | 1.23053 | 72.9684 | 0.60858 | 8.56116 | 0.09135 | 0.1122 | negative
6 | 1.51755118 | 13.4831 | 3.74017 | 1.16954 | 72.9908 | 0.58995 | 8.03392 | 0.0 | 0.0 | negative
7 | 1.5215149 | 13.05085 | 3.65037 | 0.87101 | 72.3188 | 0.19251 | 9.85236 | 0.0 | 0.0867 | negative
8 | 1.51869018 | 13.1905 | 3.37199 | 1.17917 | 72.722 | 0.57132 | 8.83016 | 0.0 | 0.0816 | negative
9 | 1.52171992 | 13.5097 | 3.8614 | 0.88064 | 71.7924 | 0.22977 | 9.54032 | 0.0 | 0.0561 | negative
10 | 1.51784732 | 13.7745 | 3.48873 | 1.27868 | 72.862 | 0.60237 | 8.48584 | 0.0 | 0.0 | negative
11 | 1.5175284 | 12.57205 | 3.47077 | 1.3814 | 73.3884 | 0.60237 | 8.5504 | 0.0 | 0.0306 | negative
12 | 1.51761952 | 12.61195 | 3.592 | 1.31078 | 73.2876 | 0.57753 | 8.4966 | 0.0 | 0.0 | negative
13 | 1.51905466 | 13.6028 | 3.61894 | 1.10855 | 72.638 | 0.14283 | 8.75484 | 0.0 | 0.0 | negative
14 | 1.51766508 | 13.21045 | 3.69078 | 1.29152 | 72.61 | 0.57132 | 8.21684 | 0.0 | 0.0 | negative
15 | 1.52226664 | 14.16805 | 3.81201 | 0.78113 | 71.35 | 0.0 | 9.69096 | 0.0 | 0.0 | negative
16 | 1.5190091 | 13.48975 | 3.47975 | 1.3493 | 71.9492 | 0.55269 | 9.00232 | 0.0 | 0.0 | negative
17 | 1.52064926 | 14.3609 | 0.0 | 2.02019 | 73.422 | 0.0 | 8.4428 | 1.64115 | 0.0 | negative
18 | 1.5165033 | 14.38085 | 0.0 | 1.93994 | 73.6124 | 0.0 | 8.47508 | 1.5687 | 0.0 | negative
19 | 1.51682222 | 14.5604 | 0.0 | 1.97846 | 73.2876 | 0.0 | 8.51812 | 1.5687 | 0.0357 | negative
20 | 1.51727782 | 14.70005 | 0.0 | 2.34119 | 73.282 | 0.0 | 8.94852 | 0.6615 | 0.0 | negative
21 | 1.51905466 | 14.0018 | 2.38868 | 1.56116 | 72.3692 | 0.0 | 9.5726 | 0.0 | 0.0 | positive