## Sheet1
| RI | Na | Mg | Al | Si | K | Ca | Ba | Fe | Class
1 | 1.51755118 | 13.39 | 3.65935 | 1.1888 | 72.7892 | 0.57132 | 8.27064 | 0.0 | 0.0561 | negative
2 | 1.51910022 | 13.90205 | 3.73119 | 1.17917 | 72.1228 | 0.0621 | 8.89472 | 0.0 | 0.0 | negative
3 | 1.51793844 | 12.7915 | 3.5022 | 1.12139 | 73.03 | 0.63963 | 8.7656 | 0.0 | 0.0 | negative
4 | 1.51743728 | 13.2969 | 3.60098 | 1.14065 | 73.0916 | 0.57753 | 8.1738 | 0.0 | 0.0 | negative
5 | 1.51910022 | 13.88875 | 3.52914 | 1.32041 | 71.8092 | 0.50922 | 8.77636 | 0.11025 | 0.0 | negative
6 | 1.5175284 | 12.57205 | 3.47077 | 1.3814 | 73.3884 | 0.60237 | 8.5504 | 0.0 | 0.0306 | negative
7 | 1.52320062 | 13.7225 | 3.72221 | 0.51149 | 71.7476 | 0.08694 | 10.568 | 0.0 | 0.0816 | negative
8 | 1.52666318 | 13.9885 | 3.69976 | 0.71051 | 71.5684 | 0.01863 | 9.82008 | 0.0 | 0.051 | negative
9 | 1.5215149 | 13.11735 | 3.57853 | 0.8999 | 72.2012 | 0.22977 | 9.82008 | 0.0 | 0.0816 | negative
10 | 1.5174145 | 13.2703 | 3.61894 | 1.24016 | 73.0804 | 0.55269 | 8.0662 | 0.0 | 0.0 | negative
11 | 1.51748284 | 12.858 | 3.56057 | 1.26905 | 73.2092 | 0.54027 | 8.37824 | 0.0 | 0.0867 | negative
12 | 1.51736894 | 12.7782 | 3.61894 | 1.29152 | 72.7892 | 0.58995 | 8.70104 | 0.0 | 0.0 | negative
13 | 1.51709558 | 12.99765 | 3.47077 | 1.78907 | 72.722 | 0.65826 | 8.18456 | 0.0 | 0.0 | negative
14 | 1.51689056 | 12.6718 | 2.87809 | 1.70882 | 73.2092 | 0.73278 | 8.53964 | 0.0 | 0.0 | negative
15 | 1.51891798 | 13.46315 | 3.82997 | 1.25942 | 72.5484 | 0.57132 | 8.20608 | 0.0 | 0.0714 | negative
16 | 1.51618438 | 13.01095 | 3.5022 | 1.48091 | 72.89 | 0.60237 | 8.12 | 0.0 | 0.0 | negative
17 | 1.51666276 | 12.9378 | 3.60996 | 1.25942 | 72.75 | 0.5589 | 8.6042 | 0.0 | 0.0 | negative
18 | 1.51588824 | 13.11735 | 3.40791 | 1.58042 | 73.2596 | 0.06831 | 8.389 | 0.0 | 0.0969 | negative
19 | 1.52080872 | 13.78235 | 2.28092 | 1.42955 | 71.9884 | 0.49059 | 9.85236 | 0.0 | 0.0867 | negative
20 | 1.52408904 | 13.8289 | 2.90054 | 1.16954 | 71.1484 | 0.08073 | 10.78848 | 0.0 | 0.0 | negative
21 | 1.51652608 | 13.5629 | 3.56955 | 1.47128 | 72.4476 | 0.63963 | 7.9586 | 0.0 | 0.0 | negative
22 | 1.51645774 | 13.4033 | 3.48873 | 1.51943 | 72.6492 | 0.67068 | 8.07696 | 0.0 | 0.051 | negative
23 | 1.51812068 | 13.33015 | 3.84793 | 1.24979 | 72.778 | 0.52164 | 8.12 | 0.0 | 0.0 | negative
24 | 1.51572878 | 14.85965 | 3.66833 | 1.74092 | 71.8708 | 0.16146 | 7.35604 | 0.0 | 0.0612 | negative
25 | 1.52019366 | 13.98185 | 1.35149 | 1.62857 | 71.7588 | 0.39123 | 10.56252 | 0.0 | 0.51 | negative
26 | 1.5163894 | 12.5521 | 3.47975 | 1.86932 | 73.2316 | 0.62721 | 8.07696 | 0.0 | 0.459 | negative
27 | 1.52176548 | 13.19715 | 3.6818 | 1.15028 | 72.75 | 0.54027 | 8.51812 | 0.0 | 0.0 | negative
28 | 1.5167311 | 12.8713 | 3.56057 | 1.64141 | 73.142 | 0.65205 | 7.99088 | 0.0 | 0.0 | negative
29 | 1.51595658 | 13.0176 | 3.56057 | 1.53869 | 73.1084 | 0.72036 | 7.9048 | 0.0 | 0.0 | negative
30 | 1.53124196 | 10.73 | 0.0 | 2.10044 | 69.81 | 0.57753 | 13.29556 | 3.15 | 0.1428 | negative
31 | 1.51659442 | 12.991 | 3.17892 | 1.23053 | 72.9684 | 0.57753 | 8.80864 | 0.0 | 0.1224 | negative
32 | 1.51693612 | 12.858 | 3.57853 | 1.31078 | 72.61 | 0.60858 | 8.78712 | 0.0 | 0.0 | negative
33 | 1.5215149 | 11.02925 | 1.71069 | 1.56116 | 73.4388 | 0.57753 | 11.617 | 0.0 | 0.0 | positive
34 | 1.51937358 | 13.789 | 2.41113 | 1.1888 | 72.7612 | 0.0 | 9.76628 | 0.0 | 0.0 | positive
35 | 1.51828014 | 14.46065 | 2.24051 | 1.61894 | 72.3804 | 0.0 | 9.26056 | 0.0 | 0.0 | positive
36 | 1.52247166 | 14.85965 | 2.2001 | 2.05871 | 70.258 | 0.75762 | 9.75552 | 0.0 | 0.0 | positive
37 | 1.51545542 | 14.14145 | 0.0 | 2.68145 | 73.3884 | 0.08073 | 9.06688 | 0.6111 | 0.0255 | positive
38 | 1.51645774 | 14.93945 | 0.0 | 1.86932 | 73.1084 | 0.0 | 8.66876 | 1.3797 | 0.0 | positive
39 | 1.5171867 | 14.75325 | 0.0 | 2.00093 | 73.0188 | 0.0 | 8.52888 | 1.59075 | 0.0408 | positive
40 | 1.51531874 | 14.38085 | 0.0 | 2.65898 | 73.0972 | 0.03726 | 9.07764 | 0.63945 | 0.0 | positive
41 | 1.51830292 | 14.3875 | 0.0 | 1.82117 | 72.862 | 1.40967 | 6.47372 | 2.8791 | 0.0 | positive
42 | 1.51622994 | 14.14145 | 0.0 | 2.88047 | 72.61 | 0.08073 | 9.18524 | 1.06155 | 0.0 | positive
43 | 1.51732338 | 14.95275 | 0.0 | 1.7987 | 72.9908 | 0.0 | 8.61496 | 1.5498 | 0.0 | positive