## Sheet1
| RI | Na | Mg | Al | Si | K | Ca | Ba | Fe | Class
1 | 1.51784732 | 12.67845 | 3.66833 | 1.15991 | 73.1084 | 0.60858 | 8.70104 | 0.0 | 0.0 | negative
2 | 1.51823458 | 12.8713 | 3.47975 | 1.29152 | 72.9516 | 0.60237 | 8.43204 | 0.0 | 0.0 | negative
3 | 1.51919134 | 14.417 | 3.57853 | 1.36856 | 72.078 | 0.5589 | 8.30292 | 0.0 | 0.0 | negative
4 | 1.51782454 | 12.69175 | 3.53812 | 1.33967 | 72.9516 | 0.57132 | 8.75484 | 0.0 | 0.0 | negative
5 | 1.515706 | 12.71835 | 3.46179 | 1.56116 | 73.198 | 0.67068 | 8.08772 | 0.0 | 0.1224 | negative
6 | 1.51720948 | 12.8713 | 3.47975 | 1.33004 | 73.0412 | 0.5589 | 8.43204 | 0.0 | 0.0 | negative
7 | 1.51761952 | 12.81145 | 3.53812 | 1.23053 | 73.2372 | 0.57753 | 8.389 | 0.0 | 0.0 | negative
8 | 1.52101374 | 13.6427 | 4.49 | 1.09892 | 71.7812 | 0.0621 | 8.75484 | 0.0 | 0.0 | negative
9 | 1.51618438 | 13.52965 | 3.55159 | 1.53869 | 72.9908 | 0.39123 | 7.77568 | 0.0 | 0.0 | negative
10 | 1.51768786 | 12.55875 | 3.52016 | 1.42955 | 73.1476 | 0.57132 | 8.53964 | 0.0 | 0.0 | negative
11 | 1.51807512 | 13.4299 | 2.86911 | 1.1888 | 72.8396 | 0.55269 | 9.0346 | 0.0 | 0.0 | negative
12 | 1.51755118 | 12.7117 | 3.42138 | 1.19843 | 73.198 | 0.58995 | 8.63648 | 0.0 | 0.0 | negative
13 | 1.51768786 | 12.45235 | 2.71196 | 1.29152 | 73.702 | 0.5589 | 9.05612 | 0.0 | 0.1224 | negative
14 | 1.51905466 | 13.6028 | 3.61894 | 1.10855 | 72.638 | 0.14283 | 8.75484 | 0.0 | 0.0 | negative
15 | 1.52226664 | 14.16805 | 3.81201 | 0.78113 | 71.35 | 0.0 | 9.69096 | 0.0 | 0.0 | negative
16 | 1.5219705 | 14.3609 | 3.84793 | 0.89027 | 71.3612 | 0.14904 | 9.15296 | 0.0 | 0.0 | negative
17 | 1.51645774 | 13.40995 | 3.55159 | 1.24979 | 72.8116 | 0.6831 | 8.09848 | 0.0 | 0.0 | negative
18 | 1.5162755 | 12.99765 | 3.57853 | 1.53869 | 72.8284 | 0.60858 | 8.04468 | 0.0 | 0.0 | negative
19 | 1.5170728 | 13.7225 | 3.6818 | 1.81154 | 72.0612 | 0.63963 | 7.88328 | 0.0 | 0.0 | negative
20 | 1.51789288 | 13.1905 | 3.90181 | 1.30115 | 72.33 | 0.55269 | 8.4428 | 0.0 | 0.1428 | negative
21 | 1.51711836 | 12.89125 | 3.61894 | 1.57079 | 72.9572 | 0.60858 | 8.10924 | 0.0 | 0.0 | negative
22 | 1.51841682 | 13.0176 | 3.61894 | 1.0604 | 72.3412 | 0.63963 | 9.13144 | 0.0 | 0.0765 | negative
23 | 1.5184396 | 13.25035 | 3.75813 | 1.32041 | 72.4028 | 0.57753 | 8.42128 | 0.0 | 0.0 | negative
24 | 1.51812068 | 13.4299 | 3.97814 | 1.17917 | 72.4924 | 0.57753 | 8.15228 | 0.0 | 0.0 | negative
25 | 1.51686778 | 13.2304 | 3.53812 | 1.48091 | 72.8396 | 0.5589 | 8.09848 | 0.0 | 0.0 | negative
26 | 1.51625272 | 13.35675 | 3.57853 | 1.49054 | 72.722 | 0.44712 | 8.20608 | 0.0 | 0.0 | negative
27 | 1.51591102 | 13.0176 | 3.57853 | 1.5098 | 73.1196 | 0.68931 | 7.9586 | 0.0 | 0.0 | negative
28 | 1.51568322 | 13.23705 | 3.48873 | 1.47128 | 73.2484 | 0.37881 | 8.03392 | 0.0 | 0.0 | negative
29 | 1.51591102 | 12.8181 | 3.52016 | 1.90142 | 72.862 | 0.68931 | 7.96936 | 0.0 | 0.0 | negative
30 | 1.51591102 | 13.23705 | 3.34056 | 1.47128 | 73.0972 | 0.39123 | 8.21684 | 0.0 | 0.0 | negative
31 | 1.51654886 | 12.7516 | 2.85115 | 1.43918 | 73.2708 | 0.57132 | 8.78712 | 0.11025 | 0.1122 | negative
32 | 1.5177562 | 13.52965 | 3.40791 | 1.51943 | 72.0388 | 0.57753 | 8.78712 | 0.0 | 0.0 | negative
33 | 1.51654886 | 13.40995 | 3.38995 | 1.27868 | 72.638 | 0.52164 | 8.64724 | 0.0 | 0.0 | negative
34 | 1.5132002 | 12.99765 | 0.0 | 3.0185 | 70.7004 | 6.21 | 6.92564 | 0.0 | 0.0 | positive
35 | 1.51299518 | 14.4008 | 1.74212 | 1.53869 | 74.5476 | 0.0 | 7.59276 | 0.0 | 0.0 | positive
36 | 1.51887242 | 14.99265 | 0.78126 | 1.74092 | 72.498 | 0.0 | 9.9492 | 0.0 | 0.0 | positive
37 | 1.51509094 | 15.15225 | 0.0 | 2.25131 | 73.5004 | 0.0 | 8.3352 | 0.63 | 0.0 | positive
38 | 1.51130946 | 13.68925 | 3.20137 | 1.81154 | 72.8116 | 1.75743 | 5.43 | 1.1907 | 0.0 | positive
39 | 1.52315506 | 13.4432 | 3.34056 | 1.23053 | 72.3804 | 0.60237 | 8.83016 | 0.0 | 0.0 | positive
40 | 1.5161616 | 14.95275 | 0.0 | 2.27057 | 73.2988 | 0.0 | 8.7118 | 0.67095 | 0.0 | positive
41 | 1.51622994 | 14.2013 | 0.0 | 2.79059 | 73.4612 | 0.03726 | 9.04536 | 0.40005 | 0.459 | positive
42 | 1.51609326 | 15.126 | 0.0 | 2.51132 | 73.0524 | 0.04968 | 8.83016 | 0.5292 | 0.0 | positive
43 | 1.51727782 | 14.70005 | 0.0 | 2.34119 | 73.282 | 0.0 | 8.94852 | 0.6615 | 0.0 | positive