## Sheet1
| RI | Na | Mg | Al | Si | K | Ca | Ba | Fe | Class
1 | 1.52222108 | 13.21045 | 3.7716 | 0.79076 | 71.9884 | 0.13041 | 10.2452 | 0.0 | 0.0 | negative
2 | 1.52099096 | 13.68925 | 3.592 | 1.12139 | 71.9604 | 0.08694 | 9.40044 | 0.0 | 0.0 | negative
3 | 1.51898632 | 13.58285 | 3.34954 | 1.23053 | 72.078 | 0.58995 | 8.90548 | 0.0 | 0.0 | negative
4 | 1.52210718 | 13.72915 | 3.83895 | 0.72014 | 71.7588 | 0.16767 | 9.74476 | 0.0 | 0.0 | negative
5 | 1.51750562 | 12.81145 | 3.56955 | 1.3493 | 73.0188 | 0.621 | 8.59344 | 0.0 | 0.0 | negative
6 | 1.5215149 | 13.05085 | 3.65037 | 0.87101 | 72.218 | 0.19251 | 9.85236 | 0.0 | 0.0867 | negative
7 | 1.5177562 | 12.85135 | 3.47975 | 1.23053 | 72.9684 | 0.60858 | 8.56116 | 0.09135 | 0.1122 | negative
8 | 1.51777898 | 13.21045 | 3.38995 | 1.33004 | 72.7612 | 0.58995 | 8.59344 | 0.0 | 0.0 | negative
9 | 1.52171992 | 13.5097 | 3.8614 | 0.88064 | 71.7924 | 0.22977 | 9.54032 | 0.0 | 0.0561 | negative
10 | 1.51750562 | 12.8181 | 3.55159 | 1.49054 | 72.75 | 0.54027 | 8.51812 | 0.0 | 0.0969 | negative
11 | 1.51761952 | 12.61195 | 3.592 | 1.31078 | 73.2876 | 0.57753 | 8.4966 | 0.0 | 0.0 | negative
12 | 1.51768786 | 12.65185 | 3.56057 | 1.30115 | 73.0804 | 0.60858 | 8.69028 | 0.0 | 0.0714 | negative
13 | 1.51566044 | 13.29025 | 3.44832 | 1.21127 | 72.7388 | 0.5589 | 8.57192 | 0.0 | 0.0 | negative
14 | 1.51818902 | 13.7225 | 0.0 | 0.55964 | 74.4524 | 0.0 | 10.99292 | 0.0 | 0.0 | negative
15 | 1.51629828 | 12.7117 | 3.33158 | 1.49054 | 73.282 | 0.67068 | 8.23836 | 0.0 | 0.0 | negative
16 | 1.52725546 | 13.8023 | 3.15198 | 0.65915 | 70.5716 | 0.08073 | 11.63852 | 0.0 | 0.0 | negative
17 | 1.51645774 | 13.4432 | 3.60996 | 1.53869 | 72.3916 | 0.65826 | 8.03392 | 0.0 | 0.0 | negative
18 | 1.51743728 | 12.19965 | 3.25076 | 1.15991 | 73.5508 | 0.621 | 8.89472 | 0.0 | 0.1224 | negative
19 | 1.52474966 | 11.4482 | 0.0 | 1.87895 | 72.19 | 0.8073 | 13.24176 | 0.0 | 0.1734 | negative
20 | 1.51839404 | 12.85135 | 3.66833 | 1.24016 | 72.5708 | 0.621 | 8.67952 | 0.0 | 0.1785 | negative
21 | 1.5159338 | 13.09075 | 3.52016 | 1.55153 | 72.8676 | 0.6831 | 8.04468 | 0.0 | 0.459 | negative
22 | 1.51613882 | 13.922 | 3.52016 | 1.24979 | 72.8788 | 0.3726 | 7.93708 | 0.0 | 0.0714 | negative
23 | 1.51591102 | 12.858 | 3.52016 | 2.1197 | 72.6604 | 0.68931 | 7.96936 | 0.0 | 0.0 | negative
24 | 1.51632106 | 13.3368 | 3.56955 | 1.57079 | 72.8676 | 0.60858 | 7.89404 | 0.0 | 0.0 | negative
25 | 1.52739214 | 11.0226 | 0.0 | 0.74903 | 73.0804 | 0.0 | 14.96336 | 0.0 | 0.0 | negative
26 | 1.51859906 | 13.35675 | 3.43036 | 1.42955 | 72.2628 | 0.50922 | 8.6042 | 0.0 | 0.0 | negative
27 | 1.5173006 | 12.3526 | 2.72094 | 1.62857 | 72.8676 | 0.70173 | 9.22828 | 0.0 | 0.0 | negative
28 | 1.51805234 | 12.99765 | 3.79854 | 1.07966 | 73.0692 | 0.5589 | 8.37824 | 0.0 | 0.0612 | negative
29 | 1.5277794 | 12.63855 | 0.0 | 0.66878 | 72.022 | 0.0621 | 14.40384 | 0.0 | 0.0 | negative
30 | 1.52067204 | 13.5496 | 2.08785 | 1.6703 | 72.1788 | 0.52785 | 9.5726 | 0.2709 | 0.0867 | negative
31 | 1.5167311 | 12.7915 | 3.52016 | 1.53869 | 73.3604 | 0.65826 | 7.9048 | 0.0 | 0.0 | negative
32 | 1.51645774 | 13.03755 | 3.39893 | 1.25942 | 73.0076 | 0.52164 | 8.58268 | 0.0 | 0.0 | negative
33 | 1.51643496 | 12.15975 | 3.52016 | 1.3493 | 72.89 | 0.57132 | 8.52888 | 0.0 | 0.0 | negative
34 | 1.5196925 | 12.63855 | 0.0 | 1.65104 | 73.7524 | 0.37881 | 11.53092 | 0.0 | 0.0 | positive
35 | 1.5151365 | 14.00845 | 2.68053 | 3.5 | 69.8884 | 1.68291 | 5.87116 | 2.1987 | 0.0 | positive
36 | 1.52119598 | 12.97105 | 0.32777 | 1.5098 | 73.3884 | 0.13041 | 11.27268 | 0.0 | 0.1428 | positive
37 | 1.51666276 | 12.858 | 0.0 | 1.8308 | 73.8812 | 0.96876 | 10.17516 | 0.0 | 0.0 | positive
38 | 1.51994308 | 13.2703 | 0.0 | 1.76018 | 73.03 | 0.47196 | 11.31572 | 0.0 | 0.0 | positive
39 | 1.51853072 | 14.08825 | 2.19112 | 1.66067 | 72.6716 | 0.0 | 9.32512 | 0.0 | 0.0 | positive
40 | 1.52064926 | 14.3609 | 0.0 | 2.02019 | 73.422 | 0.0 | 8.4428 | 1.64115 | 0.0 | positive
41 | 1.51556932 | 13.8688 | 0.0 | 2.54021 | 73.2316 | 0.14283 | 9.4112 | 0.80955 | 0.0051 | positive
42 | 1.51602492 | 14.853 | 0.0 | 2.37971 | 73.282 | 0.0 | 8.75484 | 0.63945 | 0.459 | positive
43 | 1.51837126 | 14.321 | 3.25974 | 2.21921 | 71.2492 | 1.45935 | 5.78508 | 1.62855 | 0.0 | positive