## Sheet1
| RI | Na | Mg | Al | Si | K | Ca | Ba | Fe | Class
1 | 1.52212996 | 14.20795 | 3.82099 | 0.46976 | 71.77 | 0.11178 | 9.5726 | 0.0 | 0.0 | negative
2 | 1.51793844 | 13.21045 | 3.47975 | 1.41029 | 72.638 | 0.58995 | 8.43204 | 0.0 | 0.0 | negative
3 | 1.51215232 | 12.991 | 3.47077 | 1.12139 | 72.9796 | 0.621 | 8.34596 | 0.0 | 0.1581 | negative
4 | 1.51761952 | 13.88875 | 3.60098 | 1.35893 | 72.7276 | 0.47817 | 7.82948 | 0.0 | 0.0 | negative
5 | 1.51746006 | 12.83805 | 3.5022 | 1.14065 | 73.2708 | 0.5589 | 8.5504 | 0.0 | 0.0 | negative
6 | 1.51761952 | 12.79815 | 3.65935 | 1.26905 | 73.0076 | 0.60237 | 8.56116 | 0.0 | 0.0 | negative
7 | 1.51837126 | 13.1373 | 2.84217 | 1.27868 | 72.8508 | 0.55269 | 9.06688 | 0.0 | 0.0 | negative
8 | 1.51734616 | 13.0176 | 3.53812 | 1.68956 | 72.7276 | 0.54027 | 8.4428 | 0.0 | 0.0357 | negative
9 | 1.51755118 | 13.4831 | 3.74017 | 1.16954 | 72.9908 | 0.58995 | 8.03392 | 0.0 | 0.0 | negative
10 | 1.5215149 | 13.05085 | 3.65037 | 0.87101 | 72.3188 | 0.19251 | 9.85236 | 0.0 | 0.0867 | negative
11 | 1.51755118 | 12.99765 | 3.60098 | 1.35893 | 72.9908 | 0.57132 | 8.39976 | 0.0 | 0.0561 | negative
12 | 1.5229956 | 13.3102 | 3.57853 | 0.81965 | 71.9884 | 0.11799 | 10.17516 | 0.0 | 0.0153 | negative
13 | 1.51925968 | 13.19715 | 3.33158 | 1.27868 | 72.358 | 0.60237 | 9.1422 | 0.0 | 0.0561 | negative
14 | 1.51966972 | 14.7732 | 3.74915 | 0.29 | 72.022 | 0.03105 | 9.00232 | 0.0 | 0.0 | negative
15 | 1.5190091 | 13.48975 | 3.47975 | 1.3493 | 71.9492 | 0.55269 | 9.00232 | 0.0 | 0.0 | negative
16 | 1.51663998 | 12.93115 | 3.53812 | 1.61894 | 72.9572 | 0.63963 | 8.03392 | 0.0 | 0.1071 | negative
17 | 1.51850794 | 13.19715 | 3.62792 | 1.07003 | 72.8284 | 0.57132 | 8.41052 | 0.09135 | 0.0867 | negative
18 | 1.51812068 | 12.95775 | 2.95891 | 1.42955 | 72.918 | 0.60237 | 8.78712 | 0.1386 | 0.0 | negative
19 | 1.5160477 | 12.8979 | 3.43934 | 1.44881 | 73.58 | 0.44091 | 8.27064 | 0.0 | 0.0 | negative
20 | 1.51828014 | 13.23705 | 3.90181 | 1.41029 | 72.33 | 0.55269 | 8.31368 | 0.0 | 0.051 | negative
21 | 1.5159338 | 13.09075 | 3.592 | 1.51943 | 73.0972 | 0.67068 | 7.82948 | 0.0 | 0.0 | negative
22 | 1.51818902 | 12.6186 | 2.76135 | 0.82928 | 73.8084 | 0.34776 | 9.42196 | 0.0 | 0.102 | negative
23 | 1.52222108 | 14.4274 | 0.0 | 0.99941 | 72.6716 | 0.09936 | 11.52016 | 0.0 | 0.0408 | negative
24 | 1.5170728 | 13.4831 | 3.47975 | 1.70882 | 72.5204 | 0.621 | 7.99088 | 0.0 | 0.0 | negative
25 | 1.51800678 | 13.7092 | 3.92875 | 1.53869 | 71.8092 | 0.54027 | 8.20608 | 0.0 | 0.0765 | negative
26 | 1.51408862 | 14.24785 | 3.08912 | 2.08118 | 72.2796 | 1.09917 | 7.07628 | 0.0 | 0.0 | negative
27 | 1.52210718 | 14.188 | 3.78058 | 0.90953 | 71.3612 | 0.22977 | 9.1422 | 0.0 | 0.1887 | negative
28 | 1.51777898 | 13.6427 | 3.65037 | 0.64952 | 73.002 | 0.0621 | 8.927 | 0.0 | 0.0 | negative
29 | 1.51796122 | 13.50305 | 3.35852 | 1.62857 | 71.938 | 0.57132 | 8.80864 | 0.0 | 0.459 | negative
30 | 1.51609326 | 13.42325 | 3.39893 | 1.2209 | 72.6884 | 0.58995 | 8.32444 | 0.0 | 0.0 | negative
31 | 1.5193508 | 13.6427 | 3.53812 | 0.74903 | 72.6492 | 0.16146 | 8.89472 | 0.1512 | 0.1224 | negative
32 | 1.51768786 | 13.64935 | 3.65935 | 1.10855 | 72.7724 | 0.11178 | 8.6042 | 0.0 | 0.0 | negative
33 | 1.52126432 | 14.321 | 3.90181 | 0.82928 | 71.5012 | 0.0 | 9.48652 | 0.0 | 0.0 | negative
34 | 1.51914578 | 12.73165 | 1.84988 | 1.85969 | 72.6884 | 0.60237 | 10.08908 | 0.0 | 0.0 | positive
35 | 1.523679 | 13.4432 | 0.0 | 1.58042 | 72.218 | 0.32292 | 12.24108 | 0.0 | 0.0 | positive
36 | 1.52058092 | 12.85135 | 1.61191 | 2.17106 | 72.1788 | 0.75762 | 9.70172 | 0.2394 | 0.2601 | positive
37 | 1.52171992 | 11.56125 | 1.88131 | 1.56116 | 72.862 | 0.47196 | 11.41256 | 0.0 | 0.0 | positive
38 | 1.51905466 | 14.0018 | 2.38868 | 1.56116 | 72.3692 | 0.0 | 9.5726 | 0.0 | 0.0 | positive
39 | 1.51613882 | 13.8821 | 1.77804 | 1.78907 | 73.0972 | 0.0 | 8.66876 | 0.75915 | 0.0 | positive
40 | 1.5163894 | 14.36755 | 0.0 | 2.73923 | 72.8508 | 0.0 | 9.45424 | 0.53865 | 0.0 | positive
41 | 1.51682222 | 14.5604 | 0.0 | 1.97846 | 73.2876 | 0.0 | 8.51812 | 1.5687 | 0.0357 | positive
42 | 1.52365622 | 15.79065 | 1.83192 | 1.31078 | 70.4316 | 0.3105 | 8.61496 | 1.67895 | 0.0 | positive
43 | 1.5151365 | 14.853 | 0.0 | 2.42144 | 73.7188 | 0.0 | 8.389 | 0.5607 | 0.0 | positive