## Sheet1
| RI | Na | Mg | Al | Si | K | Ca | Ba | Fe | Class
1 | 1.51588824 | 12.87795 | 3.43036 | 1.40066 | 73.282 | 0.68931 | 8.04468 | 0.0 | 0.1224 | negative
2 | 1.5176423 | 12.9777 | 3.53812 | 1.21127 | 73.002 | 0.65205 | 8.52888 | 0.0 | 0.0 | negative
3 | 1.51755118 | 13.1506 | 3.60996 | 1.05077 | 73.2372 | 0.57132 | 8.23836 | 0.0 | 0.0 | negative
4 | 1.51976084 | 13.80895 | 3.57853 | 1.32041 | 71.7196 | 0.11799 | 8.66876 | 0.68985 | 0.0 | negative
5 | 1.51720948 | 13.3767 | 3.5022 | 1.15028 | 72.8508 | 0.50301 | 8.43204 | 0.0 | 0.0 | negative
6 | 1.51595658 | 12.7915 | 3.60996 | 1.61894 | 72.9684 | 0.63963 | 8.0662 | 0.0 | 0.1326 | negative
7 | 1.51869018 | 13.1905 | 3.37199 | 1.17917 | 72.722 | 0.57132 | 8.83016 | 0.0 | 0.0816 | negative
8 | 1.51784732 | 13.7745 | 3.48873 | 1.27868 | 72.862 | 0.60237 | 8.48584 | 0.0 | 0.0 | negative
9 | 1.5178701 | 12.73165 | 3.43036 | 1.1888 | 72.9516 | 0.621 | 8.75484 | 0.0 | 0.153 | negative
10 | 1.52212996 | 14.20795 | 3.82099 | 0.46976 | 71.77 | 0.11178 | 9.5726 | 0.0 | 0.0 | negative
11 | 1.52171992 | 13.4831 | 3.74017 | 0.8999 | 72.0108 | 0.18009 | 9.60488 | 0.0 | 0.0357 | negative
12 | 1.51796122 | 12.7383 | 3.47975 | 1.3493 | 72.9572 | 0.63963 | 8.67952 | 0.0 | 0.0 | negative
13 | 1.51766508 | 13.21045 | 3.69078 | 1.29152 | 72.61 | 0.57132 | 8.21684 | 0.0 | 0.0 | negative
14 | 1.51777898 | 13.21045 | 2.81074 | 1.29152 | 72.9796 | 0.50922 | 9.02384 | 0.0 | 0.459 | negative
15 | 1.51848516 | 13.6427 | 3.87038 | 1.26905 | 71.9604 | 0.54027 | 8.32444 | 0.0 | 0.1632 | negative
16 | 1.5266404 | 11.22875 | 0.0 | 0.7715 | 73.2092 | 0.0 | 14.6836 | 0.0 | 0.0 | negative
17 | 1.51871296 | 12.93115 | 3.65935 | 1.56116 | 72.5092 | 0.57753 | 8.5504 | 0.0 | 0.0612 | negative
18 | 1.52176548 | 13.7491 | 1.01025 | 1.35893 | 72.19 | 0.32913 | 11.14356 | 0.0 | 0.0 | negative
19 | 1.52613924 | 13.70255 | 0.0 | 1.35893 | 71.238 | 0.19251 | 13.43544 | 0.0 | 0.051 | negative
20 | 1.51689056 | 13.33015 | 3.53812 | 1.60931 | 72.5428 | 0.6831 | 8.10924 | 0.0 | 0.0 | negative
21 | 1.5159338 | 13.25035 | 3.44832 | 1.42955 | 73.17 | 0.60858 | 7.86176 | 0.0 | 0.0 | negative
22 | 1.51846238 | 13.0974 | 3.96916 | 1.1888 | 72.442 | 0.60237 | 8.43204 | 0.0 | 0.0 | negative
23 | 1.5166172 | 12.85135 | 3.51118 | 1.43918 | 73.0076 | 0.6831 | 8.2276 | 0.5985 | 0.1275 | negative
24 | 1.51841682 | 12.93115 | 3.74017 | 1.10855 | 72.2796 | 0.63963 | 8.95928 | 0.0 | 0.1122 | negative
25 | 1.53393 | 12.2994 | 0.0 | 0.99941 | 70.1628 | 0.11799 | 16.19 | 0.0 | 0.1224 | negative
26 | 1.5167311 | 13.2969 | 3.64139 | 1.52906 | 72.5316 | 0.65205 | 8.03392 | 0.0 | 0.1479 | negative
27 | 1.51846238 | 13.40995 | 3.88834 | 1.33004 | 72.3804 | 0.50922 | 8.2814 | 0.0 | 0.0 | negative
28 | 1.51609326 | 13.33015 | 3.52914 | 1.33967 | 72.6716 | 0.5589 | 8.3352 | 0.0 | 0.0 | negative
29 | 1.51663998 | 13.1373 | 3.44832 | 1.76018 | 72.4812 | 0.60237 | 8.37824 | 0.0 | 0.0867 | negative
30 | 1.52121876 | 14.0284 | 3.75813 | 0.5789 | 71.7924 | 0.11178 | 9.64792 | 0.0 | 0.0 | negative
31 | 1.5183257 | 13.33015 | 3.34056 | 1.53869 | 72.1396 | 0.5589 | 8.99156 | 0.0 | 0.0 | negative
32 | 1.51670832 | 13.23705 | 3.56955 | 1.3814 | 72.6996 | 0.5589 | 8.4428 | 0.0 | 0.051 | negative
33 | 1.51315464 | 13.0176 | 0.0 | 3.04097 | 70.482 | 6.21 | 6.95792 | 0.0 | 0.0 | positive
34 | 1.52042146 | 13.3767 | 0.0 | 1.40066 | 72.2516 | 0.32913 | 12.49932 | 0.0 | 0.0 | positive
35 | 1.5196925 | 14.5604 | 0.0 | 0.55964 | 73.478 | 0.0 | 11.21888 | 0.0 | 0.0 | positive
36 | 1.51115 | 17.38 | 0.0 | 0.34136 | 75.41 | 0.0 | 6.64588 | 0.0 | 0.0 | positive
37 | 1.51916856 | 14.1481 | 0.0 | 2.09081 | 72.7388 | 0.0 | 10.88532 | 0.0 | 0.0 | positive
38 | 1.51652608 | 11.94695 | 0.0 | 1.1888 | 75.1804 | 2.70135 | 8.927 | 0.0 | 0.0 | positive
39 | 1.5165033 | 14.38085 | 0.0 | 1.93994 | 73.6124 | 0.0 | 8.47508 | 1.5687 | 0.0 | positive
40 | 1.51711836 | 14.2279 | 0.0 | 2.08118 | 73.3604 | 0.0 | 8.61496 | 1.6695 | 0.0 | positive
41 | 1.516845 | 14.9195 | 0.0 | 1.9913 | 73.58 | 0.0 | 8.39976 | 1.59075 | 0.0 | positive
42 | 1.51657164 | 14.7998 | 0.0 | 1.9913 | 73.1084 | 0.0 | 8.2814 | 1.71045 | 0.0 | positive