## Sheet1
| RI | Na | Mg | Al | Si | K | Ca | Ba | Fe | Class
1 | 1.52222108 | 13.21045 | 3.7716 | 0.79076 | 71.9884 | 0.13041 | 10.2452 | 0.0 | 0.0 | positive
2 | 1.51755118 | 13.39 | 3.65935 | 1.1888 | 72.7892 | 0.57132 | 8.27064 | 0.0 | 0.0561 | positive
3 | 1.515706 | 12.71835 | 3.46179 | 1.56116 | 73.198 | 0.67068 | 8.08772 | 0.0 | 0.1224 | positive
4 | 1.52171992 | 13.5097 | 3.8614 | 0.88064 | 71.7924 | 0.22977 | 9.54032 | 0.0 | 0.0561 | positive
5 | 1.51755118 | 12.99765 | 3.60098 | 1.35893 | 72.9908 | 0.57132 | 8.39976 | 0.0 | 0.0561 | positive
6 | 1.51784732 | 13.7745 | 3.48873 | 1.27868 | 72.862 | 0.60237 | 8.48584 | 0.0 | 0.0 | positive
7 | 1.5175284 | 12.57205 | 3.47077 | 1.3814 | 73.3884 | 0.60237 | 8.5504 | 0.0 | 0.0306 | positive
8 | 1.52171992 | 13.4831 | 3.74017 | 0.8999 | 72.0108 | 0.18009 | 9.60488 | 0.0 | 0.0357 | positive
9 | 1.51768786 | 12.55875 | 3.52016 | 1.42955 | 73.1476 | 0.57132 | 8.53964 | 0.0 | 0.0 | positive
10 | 1.51796122 | 12.7383 | 3.47975 | 1.3493 | 72.9572 | 0.63963 | 8.67952 | 0.0 | 0.0 | positive
11 | 1.51748284 | 12.858 | 3.56057 | 1.26905 | 73.2092 | 0.54027 | 8.37824 | 0.0 | 0.0867 | positive
12 | 1.51736894 | 12.7782 | 3.61894 | 1.29152 | 72.7892 | 0.58995 | 8.70104 | 0.0 | 0.0 | positive
13 | 1.51566044 | 13.29025 | 3.44832 | 1.21127 | 72.7388 | 0.5589 | 8.57192 | 0.0 | 0.0 | positive
14 | 1.5190091 | 13.48975 | 3.47975 | 1.3493 | 71.9492 | 0.55269 | 9.00232 | 0.0 | 0.0 | positive
15 | 1.51709558 | 12.99765 | 3.47077 | 1.78907 | 72.722 | 0.65826 | 8.18456 | 0.0 | 0.0 | negative
16 | 1.51871296 | 12.93115 | 3.65935 | 1.56116 | 72.5092 | 0.57753 | 8.5504 | 0.0 | 0.0612 | negative
17 | 1.51618438 | 13.01095 | 3.5022 | 1.48091 | 72.89 | 0.60237 | 8.12 | 0.0 | 0.0 | negative
18 | 1.51645774 | 13.4432 | 3.60996 | 1.53869 | 72.3916 | 0.65826 | 8.03392 | 0.0 | 0.0 | negative
19 | 1.51743728 | 12.19965 | 3.25076 | 1.15991 | 73.5508 | 0.621 | 8.89472 | 0.0 | 0.1224 | negative
20 | 1.5159338 | 13.09075 | 3.592 | 1.51943 | 73.0972 | 0.67068 | 7.82948 | 0.0 | 0.0 | negative
21 | 1.51591102 | 12.858 | 3.52016 | 2.1197 | 72.6604 | 0.68931 | 7.96936 | 0.0 | 0.0 | negative
22 | 1.51841682 | 13.0176 | 3.61894 | 1.0604 | 72.3412 | 0.63963 | 9.13144 | 0.0 | 0.0765 | negative
23 | 1.52408904 | 13.8289 | 2.90054 | 1.16954 | 71.1484 | 0.08073 | 10.78848 | 0.0 | 0.0 | negative
24 | 1.51652608 | 13.5629 | 3.56955 | 1.47128 | 72.4476 | 0.63963 | 7.9586 | 0.0 | 0.0 | negative
25 | 1.51805234 | 12.99765 | 3.79854 | 1.07966 | 73.0692 | 0.5589 | 8.37824 | 0.0 | 0.0612 | negative
26 | 1.51591102 | 13.0176 | 3.57853 | 1.5098 | 73.1196 | 0.68931 | 7.9586 | 0.0 | 0.0 | negative
27 | 1.51591102 | 12.8181 | 3.52016 | 1.90142 | 72.862 | 0.68931 | 7.96936 | 0.0 | 0.0 | negative
28 | 1.5167311 | 13.2969 | 3.64139 | 1.52906 | 72.5316 | 0.65205 | 8.03392 | 0.0 | 0.1479 | negative
29 | 1.51595658 | 13.0176 | 3.56057 | 1.53869 | 73.1084 | 0.72036 | 7.9048 | 0.0 | 0.0 | negative
30 | 1.51796122 | 13.50305 | 3.35852 | 1.62857 | 71.938 | 0.57132 | 8.80864 | 0.0 | 0.459 | negative
31 | 1.51670832 | 13.23705 | 3.56955 | 1.3814 | 72.6996 | 0.5589 | 8.4428 | 0.0 | 0.051 | negative
32 | 1.51654886 | 13.40995 | 3.38995 | 1.27868 | 72.638 | 0.52164 | 8.64724 | 0.0 | 0.0 | negative
33 | 1.51914578 | 12.73165 | 1.84988 | 1.85969 | 72.6884 | 0.60237 | 10.08908 | 0.0 | 0.0 | negative
34 | 1.5215149 | 11.02925 | 1.71069 | 1.56116 | 73.4388 | 0.57753 | 11.617 | 0.0 | 0.0 | negative
35 | 1.51666276 | 12.858 | 0.0 | 1.8308 | 73.8812 | 0.96876 | 10.17516 | 0.0 | 0.0 | negative
36 | 1.51299518 | 14.4008 | 1.74212 | 1.53869 | 74.5476 | 0.0 | 7.59276 | 0.0 | 0.0 | negative
37 | 1.51916856 | 14.1481 | 0.0 | 2.09081 | 72.7388 | 0.0 | 10.88532 | 0.0 | 0.0 | negative
38 | 1.51652608 | 11.94695 | 0.0 | 1.1888 | 75.1804 | 2.70135 | 8.927 | 0.0 | 0.0 | negative
39 | 1.52064926 | 14.3609 | 0.0 | 2.02019 | 73.422 | 0.0 | 8.4428 | 1.64115 | 0.0 | negative
40 | 1.51130946 | 13.68925 | 3.20137 | 1.81154 | 72.8116 | 1.75743 | 5.43 | 1.1907 | 0.0 | negative
41 | 1.5163894 | 14.36755 | 0.0 | 2.73923 | 72.8508 | 0.0 | 9.45424 | 0.53865 | 0.0 | negative
42 | 1.516845 | 14.9195 | 0.0 | 1.9913 | 73.58 | 0.0 | 8.39976 | 1.59075 | 0.0 | negative
43 | 1.51602492 | 14.853 | 0.0 | 2.37971 | 73.282 | 0.0 | 8.75484 | 0.63945 | 0.459 | negative