## Sheet1
| RI | Na | Mg | Al | Si | K | Ca | Ba | Fe | Class
1 | 1.52099096 | 13.68925 | 3.592 | 1.12139 | 71.9604 | 0.08694 | 9.40044 | 0.0 | 0.0 | positive
2 | 1.51793844 | 12.7915 | 3.5022 | 1.12139 | 73.03 | 0.63963 | 8.7656 | 0.0 | 0.0 | positive
3 | 1.5215149 | 13.05085 | 3.65037 | 0.87101 | 72.218 | 0.19251 | 9.85236 | 0.0 | 0.0867 | positive
4 | 1.51734616 | 13.0176 | 3.53812 | 1.68956 | 72.7276 | 0.54027 | 8.4428 | 0.0 | 0.0357 | positive
5 | 1.51777898 | 13.21045 | 3.38995 | 1.33004 | 72.7612 | 0.58995 | 8.59344 | 0.0 | 0.0 | positive
6 | 1.5215149 | 13.05085 | 3.65037 | 0.87101 | 72.3188 | 0.19251 | 9.85236 | 0.0 | 0.0867 | positive
7 | 1.51761952 | 12.81145 | 3.53812 | 1.23053 | 73.2372 | 0.57753 | 8.389 | 0.0 | 0.0 | positive
8 | 1.51750562 | 12.8181 | 3.55159 | 1.49054 | 72.75 | 0.54027 | 8.51812 | 0.0 | 0.0969 | positive
9 | 1.52666318 | 13.9885 | 3.69976 | 0.71051 | 71.5684 | 0.01863 | 9.82008 | 0.0 | 0.051 | positive
10 | 1.51925968 | 13.19715 | 3.33158 | 1.27868 | 72.358 | 0.60237 | 9.1422 | 0.0 | 0.0561 | positive
11 | 1.51618438 | 13.52965 | 3.55159 | 1.53869 | 72.9908 | 0.39123 | 7.77568 | 0.0 | 0.0 | positive
12 | 1.51768786 | 12.65185 | 3.56057 | 1.30115 | 73.0804 | 0.60858 | 8.69028 | 0.0 | 0.0714 | positive
13 | 1.51768786 | 12.45235 | 2.71196 | 1.29152 | 73.702 | 0.5589 | 9.05612 | 0.0 | 0.1224 | positive
14 | 1.51766508 | 13.21045 | 3.69078 | 1.29152 | 72.61 | 0.57132 | 8.21684 | 0.0 | 0.0 | positive
15 | 1.51663998 | 12.93115 | 3.53812 | 1.61894 | 72.9572 | 0.63963 | 8.03392 | 0.0 | 0.1071 | negative
16 | 1.51850794 | 13.19715 | 3.62792 | 1.07003 | 72.8284 | 0.57132 | 8.41052 | 0.09135 | 0.0867 | negative
17 | 1.52176548 | 13.7491 | 1.01025 | 1.35893 | 72.19 | 0.32913 | 11.14356 | 0.0 | 0.0 | negative
18 | 1.5162755 | 12.99765 | 3.57853 | 1.53869 | 72.8284 | 0.60858 | 8.04468 | 0.0 | 0.0 | negative
19 | 1.52613924 | 13.70255 | 0.0 | 1.35893 | 71.238 | 0.19251 | 13.43544 | 0.0 | 0.051 | negative
20 | 1.51828014 | 13.23705 | 3.90181 | 1.41029 | 72.33 | 0.55269 | 8.31368 | 0.0 | 0.051 | negative
21 | 1.52080872 | 13.78235 | 2.28092 | 1.42955 | 71.9884 | 0.49059 | 9.85236 | 0.0 | 0.0867 | negative
22 | 1.51632106 | 13.3368 | 3.56955 | 1.57079 | 72.8676 | 0.60858 | 7.89404 | 0.0 | 0.0 | negative
23 | 1.51686778 | 13.2304 | 3.53812 | 1.48091 | 72.8396 | 0.5589 | 8.09848 | 0.0 | 0.0 | negative
24 | 1.51572878 | 14.85965 | 3.66833 | 1.74092 | 71.8708 | 0.16146 | 7.35604 | 0.0 | 0.0612 | negative
25 | 1.5277794 | 12.63855 | 0.0 | 0.66878 | 72.022 | 0.0621 | 14.40384 | 0.0 | 0.0 | negative
26 | 1.51654886 | 12.7516 | 2.85115 | 1.43918 | 73.2708 | 0.57132 | 8.78712 | 0.11025 | 0.1122 | negative
27 | 1.5167311 | 12.8713 | 3.56057 | 1.64141 | 73.142 | 0.65205 | 7.99088 | 0.0 | 0.0 | negative
28 | 1.51609326 | 13.33015 | 3.52914 | 1.33967 | 72.6716 | 0.5589 | 8.3352 | 0.0 | 0.0 | negative
29 | 1.51609326 | 13.42325 | 3.39893 | 1.2209 | 72.6884 | 0.58995 | 8.32444 | 0.0 | 0.0 | negative
30 | 1.5183257 | 13.33015 | 3.34056 | 1.53869 | 72.1396 | 0.5589 | 8.99156 | 0.0 | 0.0 | negative
31 | 1.52126432 | 14.321 | 3.90181 | 0.82928 | 71.5012 | 0.0 | 9.48652 | 0.0 | 0.0 | negative
32 | 1.51643496 | 12.15975 | 3.52016 | 1.3493 | 72.89 | 0.57132 | 8.52888 | 0.0 | 0.0 | negative
33 | 1.52119598 | 12.97105 | 0.32777 | 1.5098 | 73.3884 | 0.13041 | 11.27268 | 0.0 | 0.1428 | negative
34 | 1.523679 | 13.4432 | 0.0 | 1.58042 | 72.218 | 0.32292 | 12.24108 | 0.0 | 0.0 | negative
35 | 1.5196925 | 14.5604 | 0.0 | 0.55964 | 73.478 | 0.0 | 11.21888 | 0.0 | 0.0 | negative
36 | 1.51115 | 17.38 | 0.0 | 0.34136 | 75.41 | 0.0 | 6.64588 | 0.0 | 0.0 | negative
37 | 1.51905466 | 14.0018 | 2.38868 | 1.56116 | 72.3692 | 0.0 | 9.5726 | 0.0 | 0.0 | negative
38 | 1.51613882 | 13.8821 | 1.77804 | 1.78907 | 73.0972 | 0.0 | 8.66876 | 0.75915 | 0.0 | negative
39 | 1.51509094 | 15.15225 | 0.0 | 2.25131 | 73.5004 | 0.0 | 8.3352 | 0.63 | 0.0 | negative
40 | 1.51556932 | 13.8688 | 0.0 | 2.54021 | 73.2316 | 0.14283 | 9.4112 | 0.80955 | 0.0051 | negative
41 | 1.52315506 | 13.4432 | 3.34056 | 1.23053 | 72.3804 | 0.60237 | 8.83016 | 0.0 | 0.0 | negative
42 | 1.51645774 | 14.93945 | 0.0 | 1.86932 | 73.1084 | 0.0 | 8.66876 | 1.3797 | 0.0 | negative
43 | 1.51837126 | 14.321 | 3.25974 | 2.21921 | 71.2492 | 1.45935 | 5.78508 | 1.62855 | 0.0 | negative