## Sheet1
| RI | Na | Mg | Al | Si | K | Ca | Ba | Fe | Class
1 | 1.5176423 | 12.9777 | 3.53812 | 1.21127 | 73.002 | 0.65205 | 8.52888 | 0.0 | 0.0 | positive
2 | 1.51755118 | 13.1506 | 3.60996 | 1.05077 | 73.2372 | 0.57132 | 8.23836 | 0.0 | 0.0 | positive
3 | 1.51898632 | 13.58285 | 3.34954 | 1.23053 | 72.078 | 0.58995 | 8.90548 | 0.0 | 0.0 | positive
4 | 1.51976084 | 13.80895 | 3.57853 | 1.32041 | 71.7196 | 0.11799 | 8.66876 | 0.68985 | 0.0 | positive
5 | 1.51761952 | 13.88875 | 3.60098 | 1.35893 | 72.7276 | 0.47817 | 7.82948 | 0.0 | 0.0 | positive
6 | 1.52210718 | 13.72915 | 3.83895 | 0.72014 | 71.7588 | 0.16767 | 9.74476 | 0.0 | 0.0 | positive
7 | 1.51919134 | 14.417 | 3.57853 | 1.36856 | 72.078 | 0.5589 | 8.30292 | 0.0 | 0.0 | positive
8 | 1.51595658 | 12.7915 | 3.60996 | 1.61894 | 72.9684 | 0.63963 | 8.0662 | 0.0 | 0.1326 | positive
9 | 1.51910022 | 13.88875 | 3.52914 | 1.32041 | 71.8092 | 0.50922 | 8.77636 | 0.11025 | 0.0 | positive
10 | 1.51869018 | 13.1905 | 3.37199 | 1.17917 | 72.722 | 0.57132 | 8.83016 | 0.0 | 0.0816 | positive
11 | 1.52101374 | 13.6427 | 4.49 | 1.09892 | 71.7812 | 0.0621 | 8.75484 | 0.0 | 0.0 | positive
12 | 1.51761952 | 12.61195 | 3.592 | 1.31078 | 73.2876 | 0.57753 | 8.4966 | 0.0 | 0.0 | positive
13 | 1.5174145 | 13.2703 | 3.61894 | 1.24016 | 73.0804 | 0.55269 | 8.0662 | 0.0 | 0.0 | positive
14 | 1.51755118 | 12.7117 | 3.42138 | 1.19843 | 73.198 | 0.58995 | 8.63648 | 0.0 | 0.0 | positive
15 | 1.51848516 | 13.6427 | 3.87038 | 1.26905 | 71.9604 | 0.54027 | 8.32444 | 0.0 | 0.1632 | negative
16 | 1.51689056 | 12.6718 | 2.87809 | 1.70882 | 73.2092 | 0.73278 | 8.53964 | 0.0 | 0.0 | negative
17 | 1.51812068 | 12.95775 | 2.95891 | 1.42955 | 72.918 | 0.60237 | 8.78712 | 0.1386 | 0.0 | negative
18 | 1.52725546 | 13.8023 | 3.15198 | 0.65915 | 70.5716 | 0.08073 | 11.63852 | 0.0 | 0.0 | negative
19 | 1.51891798 | 13.46315 | 3.82997 | 1.25942 | 72.5484 | 0.57132 | 8.20608 | 0.0 | 0.0714 | negative
20 | 1.51666276 | 12.9378 | 3.60996 | 1.25942 | 72.75 | 0.5589 | 8.6042 | 0.0 | 0.0 | negative
21 | 1.52474966 | 11.4482 | 0.0 | 1.87895 | 72.19 | 0.8073 | 13.24176 | 0.0 | 0.1734 | negative
22 | 1.5159338 | 13.09075 | 3.52016 | 1.55153 | 72.8676 | 0.6831 | 8.04468 | 0.0 | 0.459 | negative
23 | 1.51818902 | 12.6186 | 2.76135 | 0.82928 | 73.8084 | 0.34776 | 9.42196 | 0.0 | 0.102 | negative
24 | 1.51613882 | 13.922 | 3.52016 | 1.24979 | 72.8788 | 0.3726 | 7.93708 | 0.0 | 0.0714 | negative
25 | 1.51812068 | 13.33015 | 3.84793 | 1.24979 | 72.778 | 0.52164 | 8.12 | 0.0 | 0.0 | negative
26 | 1.51625272 | 13.35675 | 3.57853 | 1.49054 | 72.722 | 0.44712 | 8.20608 | 0.0 | 0.0 | negative
27 | 1.5170728 | 13.4831 | 3.47975 | 1.70882 | 72.5204 | 0.621 | 7.99088 | 0.0 | 0.0 | negative
28 | 1.51841682 | 12.93115 | 3.74017 | 1.10855 | 72.2796 | 0.63963 | 8.95928 | 0.0 | 0.1122 | negative
29 | 1.53393 | 12.2994 | 0.0 | 0.99941 | 70.1628 | 0.11799 | 16.19 | 0.0 | 0.1224 | negative
30 | 1.52176548 | 13.19715 | 3.6818 | 1.15028 | 72.75 | 0.54027 | 8.51812 | 0.0 | 0.0 | negative
31 | 1.5177562 | 13.52965 | 3.40791 | 1.51943 | 72.0388 | 0.57753 | 8.78712 | 0.0 | 0.0 | negative
32 | 1.52121876 | 14.0284 | 3.75813 | 0.5789 | 71.7924 | 0.11178 | 9.64792 | 0.0 | 0.0 | negative
33 | 1.51693612 | 12.858 | 3.57853 | 1.31078 | 72.61 | 0.60858 | 8.78712 | 0.0 | 0.0 | negative
34 | 1.5151365 | 14.00845 | 2.68053 | 3.5 | 69.8884 | 1.68291 | 5.87116 | 2.1987 | 0.0 | negative
35 | 1.52058092 | 12.85135 | 1.61191 | 2.17106 | 72.1788 | 0.75762 | 9.70172 | 0.2394 | 0.2601 | negative
36 | 1.51828014 | 14.46065 | 2.24051 | 1.61894 | 72.3804 | 0.0 | 9.26056 | 0.0 | 0.0 | negative
37 | 1.51887242 | 14.99265 | 0.78126 | 1.74092 | 72.498 | 0.0 | 9.9492 | 0.0 | 0.0 | negative
38 | 1.5151365 | 14.853 | 0.0 | 2.42144 | 73.7188 | 0.0 | 8.389 | 0.5607 | 0.0 | negative
39 | 1.51622994 | 14.2013 | 0.0 | 2.79059 | 73.4612 | 0.03726 | 9.04536 | 0.40005 | 0.459 | negative
40 | 1.51531874 | 14.38085 | 0.0 | 2.65898 | 73.0972 | 0.03726 | 9.07764 | 0.63945 | 0.0 | negative
41 | 1.51609326 | 15.126 | 0.0 | 2.51132 | 73.0524 | 0.04968 | 8.83016 | 0.5292 | 0.0 | negative
42 | 1.51830292 | 14.3875 | 0.0 | 1.82117 | 72.862 | 1.40967 | 6.47372 | 2.8791 | 0.0 | negative
43 | 1.51657164 | 14.7998 | 0.0 | 1.9913 | 73.1084 | 0.0 | 8.2814 | 1.71045 | 0.0 | negative