## Sheet1
| RI | Na | Mg | Al | Si | K | Ca | Ba | Fe | Class
1 | 1.51588824 | 12.87795 | 3.43036 | 1.40066 | 73.282 | 0.68931 | 8.04468 | 0.0 | 0.1224 | positive
2 | 1.52212996 | 14.20795 | 3.82099 | 0.46976 | 71.77 | 0.11178 | 9.5726 | 0.0 | 0.0 | positive
3 | 1.51720948 | 13.3767 | 3.5022 | 1.15028 | 72.8508 | 0.50301 | 8.43204 | 0.0 | 0.0 | positive
4 | 1.51746006 | 12.83805 | 3.5022 | 1.14065 | 73.2708 | 0.5589 | 8.5504 | 0.0 | 0.0 | positive
5 | 1.51750562 | 12.81145 | 3.56955 | 1.3493 | 73.0188 | 0.621 | 8.59344 | 0.0 | 0.0 | positive
6 | 1.5177562 | 12.85135 | 3.47975 | 1.23053 | 72.9684 | 0.60858 | 8.56116 | 0.09135 | 0.1122 | positive
7 | 1.51755118 | 13.4831 | 3.74017 | 1.16954 | 72.9908 | 0.58995 | 8.03392 | 0.0 | 0.0 | positive
8 | 1.51743728 | 13.2969 | 3.60098 | 1.14065 | 73.0916 | 0.57753 | 8.1738 | 0.0 | 0.0 | positive
9 | 1.52320062 | 13.7225 | 3.72221 | 0.51149 | 71.7476 | 0.08694 | 10.568 | 0.0 | 0.0816 | positive
10 | 1.51807512 | 13.4299 | 2.86911 | 1.1888 | 72.8396 | 0.55269 | 9.0346 | 0.0 | 0.0 | positive
11 | 1.5215149 | 13.11735 | 3.57853 | 0.8999 | 72.2012 | 0.22977 | 9.82008 | 0.0 | 0.0816 | positive
12 | 1.51905466 | 13.6028 | 3.61894 | 1.10855 | 72.638 | 0.14283 | 8.75484 | 0.0 | 0.0 | positive
13 | 1.51777898 | 13.21045 | 2.81074 | 1.29152 | 72.9796 | 0.50922 | 9.02384 | 0.0 | 0.459 | positive
14 | 1.5219705 | 14.3609 | 3.84793 | 0.89027 | 71.3612 | 0.14904 | 9.15296 | 0.0 | 0.0 | positive
15 | 1.5160477 | 12.8979 | 3.43934 | 1.44881 | 73.58 | 0.44091 | 8.27064 | 0.0 | 0.0 | negative
16 | 1.51689056 | 13.33015 | 3.53812 | 1.60931 | 72.5428 | 0.6831 | 8.10924 | 0.0 | 0.0 | negative
17 | 1.5159338 | 13.25035 | 3.44832 | 1.42955 | 73.17 | 0.60858 | 7.86176 | 0.0 | 0.0 | negative
18 | 1.51839404 | 12.85135 | 3.66833 | 1.24016 | 72.5708 | 0.621 | 8.67952 | 0.0 | 0.1785 | negative
19 | 1.51588824 | 13.11735 | 3.40791 | 1.58042 | 73.2596 | 0.06831 | 8.389 | 0.0 | 0.0969 | negative
20 | 1.51711836 | 12.89125 | 3.61894 | 1.57079 | 72.9572 | 0.60858 | 8.10924 | 0.0 | 0.0 | negative
21 | 1.5184396 | 13.25035 | 3.75813 | 1.32041 | 72.4028 | 0.57753 | 8.42128 | 0.0 | 0.0 | negative
22 | 1.51812068 | 13.4299 | 3.97814 | 1.17917 | 72.4924 | 0.57753 | 8.15228 | 0.0 | 0.0 | negative
23 | 1.52222108 | 14.4274 | 0.0 | 0.99941 | 72.6716 | 0.09936 | 11.52016 | 0.0 | 0.0408 | negative
24 | 1.5166172 | 12.85135 | 3.51118 | 1.43918 | 73.0076 | 0.6831 | 8.2276 | 0.5985 | 0.1275 | negative
25 | 1.51859906 | 13.35675 | 3.43036 | 1.42955 | 72.2628 | 0.50922 | 8.6042 | 0.0 | 0.0 | negative
26 | 1.51568322 | 13.23705 | 3.48873 | 1.47128 | 73.2484 | 0.37881 | 8.03392 | 0.0 | 0.0 | negative
27 | 1.5163894 | 12.5521 | 3.47975 | 1.86932 | 73.2316 | 0.62721 | 8.07696 | 0.0 | 0.459 | negative
28 | 1.51591102 | 13.23705 | 3.34056 | 1.47128 | 73.0972 | 0.39123 | 8.21684 | 0.0 | 0.0 | negative
29 | 1.51408862 | 14.24785 | 3.08912 | 2.08118 | 72.2796 | 1.09917 | 7.07628 | 0.0 | 0.0 | negative
30 | 1.53124196 | 10.73 | 0.0 | 2.10044 | 69.81 | 0.57753 | 13.29556 | 3.15 | 0.1428 | negative
31 | 1.52067204 | 13.5496 | 2.08785 | 1.6703 | 72.1788 | 0.52785 | 9.5726 | 0.2709 | 0.0867 | negative
32 | 1.51659442 | 12.991 | 3.17892 | 1.23053 | 72.9684 | 0.57753 | 8.80864 | 0.0 | 0.1224 | negative
33 | 1.51777898 | 13.6427 | 3.65037 | 0.64952 | 73.002 | 0.0621 | 8.927 | 0.0 | 0.0 | negative
34 | 1.5132002 | 12.99765 | 0.0 | 3.0185 | 70.7004 | 6.21 | 6.92564 | 0.0 | 0.0 | negative
35 | 1.52042146 | 13.3767 | 0.0 | 1.40066 | 72.2516 | 0.32913 | 12.49932 | 0.0 | 0.0 | negative
36 | 1.51937358 | 13.789 | 2.41113 | 1.1888 | 72.7612 | 0.0 | 9.76628 | 0.0 | 0.0 | negative
37 | 1.51682222 | 14.5604 | 0.0 | 1.97846 | 73.2876 | 0.0 | 8.51812 | 1.5687 | 0.0357 | negative
38 | 1.5171867 | 14.75325 | 0.0 | 2.00093 | 73.0188 | 0.0 | 8.52888 | 1.59075 | 0.0408 | negative
39 | 1.5161616 | 14.95275 | 0.0 | 2.27057 | 73.2988 | 0.0 | 8.7118 | 0.67095 | 0.0 | negative
40 | 1.51711836 | 14.2279 | 0.0 | 2.08118 | 73.3604 | 0.0 | 8.61496 | 1.6695 | 0.0 | negative
41 | 1.51727782 | 14.70005 | 0.0 | 2.34119 | 73.282 | 0.0 | 8.94852 | 0.6615 | 0.0 | negative
42 | 1.51622994 | 14.14145 | 0.0 | 2.88047 | 72.61 | 0.08073 | 9.18524 | 1.06155 | 0.0 | negative