## Sheet1
| RI | Na | Mg | Al | Si | K | Ca | Ba | Fe | Class
1 | 1.51755118 | 13.1506 | 3.60996 | 1.05077 | 73.2372 | 0.57132 | 8.23836 | 0.0 | 0.0 | negative
2 | 1.51898632 | 13.58285 | 3.34954 | 1.23053 | 72.078 | 0.58995 | 8.90548 | 0.0 | 0.0 | negative
3 | 1.51746006 | 12.83805 | 3.5022 | 1.14065 | 73.2708 | 0.5589 | 8.5504 | 0.0 | 0.0 | negative
4 | 1.51823458 | 12.8713 | 3.47975 | 1.29152 | 72.9516 | 0.60237 | 8.43204 | 0.0 | 0.0 | negative
5 | 1.51793844 | 12.7915 | 3.5022 | 1.12139 | 73.03 | 0.63963 | 8.7656 | 0.0 | 0.0 | negative
6 | 1.5215149 | 13.05085 | 3.65037 | 0.87101 | 72.3188 | 0.19251 | 9.85236 | 0.0 | 0.0867 | negative
7 | 1.51743728 | 13.2969 | 3.60098 | 1.14065 | 73.0916 | 0.57753 | 8.1738 | 0.0 | 0.0 | negative
8 | 1.515706 | 12.71835 | 3.46179 | 1.56116 | 73.198 | 0.67068 | 8.08772 | 0.0 | 0.1224 | negative
9 | 1.51720948 | 12.8713 | 3.47975 | 1.33004 | 73.0412 | 0.5589 | 8.43204 | 0.0 | 0.0 | negative
10 | 1.51925968 | 13.19715 | 3.33158 | 1.27868 | 72.358 | 0.60237 | 9.1422 | 0.0 | 0.0561 | negative
11 | 1.52171992 | 13.4831 | 3.74017 | 0.8999 | 72.0108 | 0.18009 | 9.60488 | 0.0 | 0.0357 | negative
12 | 1.5174145 | 13.2703 | 3.61894 | 1.24016 | 73.0804 | 0.55269 | 8.0662 | 0.0 | 0.0 | negative
13 | 1.51755118 | 12.7117 | 3.42138 | 1.19843 | 73.198 | 0.58995 | 8.63648 | 0.0 | 0.0 | negative
14 | 1.51766508 | 13.21045 | 3.69078 | 1.29152 | 72.61 | 0.57132 | 8.21684 | 0.0 | 0.0 | negative
15 | 1.51818902 | 13.7225 | 0.0 | 0.55964 | 74.4524 | 0.0 | 10.99292 | 0.0 | 0.0 | positive
16 | 1.52725546 | 13.8023 | 3.15198 | 0.65915 | 70.5716 | 0.08073 | 11.63852 | 0.0 | 0.0 | positive
17 | 1.51871296 | 12.93115 | 3.65935 | 1.56116 | 72.5092 | 0.57753 | 8.5504 | 0.0 | 0.0612 | positive
18 | 1.51689056 | 13.33015 | 3.53812 | 1.60931 | 72.5428 | 0.6831 | 8.10924 | 0.0 | 0.0 | positive
19 | 1.51839404 | 12.85135 | 3.66833 | 1.24016 | 72.5708 | 0.621 | 8.67952 | 0.0 | 0.1785 | positive
20 | 1.51613882 | 13.922 | 3.52016 | 1.24979 | 72.8788 | 0.3726 | 7.93708 | 0.0 | 0.0714 | positive
21 | 1.52408904 | 13.8289 | 2.90054 | 1.16954 | 71.1484 | 0.08073 | 10.78848 | 0.0 | 0.0 | positive
22 | 1.51652608 | 13.5629 | 3.56955 | 1.47128 | 72.4476 | 0.63963 | 7.9586 | 0.0 | 0.0 | positive
23 | 1.51645774 | 13.4033 | 3.48873 | 1.51943 | 72.6492 | 0.67068 | 8.07696 | 0.0 | 0.051 | positive
24 | 1.5170728 | 13.4831 | 3.47975 | 1.70882 | 72.5204 | 0.621 | 7.99088 | 0.0 | 0.0 | positive
25 | 1.51805234 | 12.99765 | 3.79854 | 1.07966 | 73.0692 | 0.5589 | 8.37824 | 0.0 | 0.0612 | positive
26 | 1.51568322 | 13.23705 | 3.48873 | 1.47128 | 73.2484 | 0.37881 | 8.03392 | 0.0 | 0.0 | positive
27 | 1.51800678 | 13.7092 | 3.92875 | 1.53869 | 71.8092 | 0.54027 | 8.20608 | 0.0 | 0.0765 | positive
28 | 1.5163894 | 12.5521 | 3.47975 | 1.86932 | 73.2316 | 0.62721 | 8.07696 | 0.0 | 0.459 | positive
29 | 1.52176548 | 13.19715 | 3.6818 | 1.15028 | 72.75 | 0.54027 | 8.51812 | 0.0 | 0.0 | positive
30 | 1.51659442 | 12.991 | 3.17892 | 1.23053 | 72.9684 | 0.57753 | 8.80864 | 0.0 | 0.1224 | positive
31 | 1.51796122 | 13.50305 | 3.35852 | 1.62857 | 71.938 | 0.57132 | 8.80864 | 0.0 | 0.459 | negative
32 | 1.51670832 | 13.23705 | 3.56955 | 1.3814 | 72.6996 | 0.5589 | 8.4428 | 0.0 | 0.051 | negative
33 | 1.51914578 | 12.73165 | 1.84988 | 1.85969 | 72.6884 | 0.60237 | 10.08908 | 0.0 | 0.0 | negative
34 | 1.5215149 | 11.02925 | 1.71069 | 1.56116 | 73.4388 | 0.57753 | 11.617 | 0.0 | 0.0 | negative
35 | 1.51666276 | 12.858 | 0.0 | 1.8308 | 73.8812 | 0.96876 | 10.17516 | 0.0 | 0.0 | negative
36 | 1.51299518 | 14.4008 | 1.74212 | 1.53869 | 74.5476 | 0.0 | 7.59276 | 0.0 | 0.0 | negative
37 | 1.51916856 | 14.1481 | 0.0 | 2.09081 | 72.7388 | 0.0 | 10.88532 | 0.0 | 0.0 | negative
38 | 1.51652608 | 11.94695 | 0.0 | 1.1888 | 75.1804 | 2.70135 | 8.927 | 0.0 | 0.0 | negative
39 | 1.52064926 | 14.3609 | 0.0 | 2.02019 | 73.422 | 0.0 | 8.4428 | 1.64115 | 0.0 | negative
40 | 1.51130946 | 13.68925 | 3.20137 | 1.81154 | 72.8116 | 1.75743 | 5.43 | 1.1907 | 0.0 | negative
41 | 1.5163894 | 14.36755 | 0.0 | 2.73923 | 72.8508 | 0.0 | 9.45424 | 0.53865 | 0.0 | negative
42 | 1.516845 | 14.9195 | 0.0 | 1.9913 | 73.58 | 0.0 | 8.39976 | 1.59075 | 0.0 | negative
43 | 1.51602492 | 14.853 | 0.0 | 2.37971 | 73.282 | 0.0 | 8.75484 | 0.63945 | 0.459 | negative