## Sheet1
| RI | Na | Mg | Al | Si | K | Ca | Ba | Fe | Class
1 | 1.51588824 | 12.87795 | 3.43036 | 1.40066 | 73.282 | 0.68931 | 8.04468 | 0.0 | 0.1224 | negative
2 | 1.51910022 | 13.90205 | 3.73119 | 1.17917 | 72.1228 | 0.0621 | 8.89472 | 0.0 | 0.0 | negative
3 | 1.51793844 | 13.21045 | 3.47975 | 1.41029 | 72.638 | 0.58995 | 8.43204 | 0.0 | 0.0 | negative
4 | 1.51784732 | 12.67845 | 3.66833 | 1.15991 | 73.1084 | 0.60858 | 8.70104 | 0.0 | 0.0 | negative
5 | 1.51761952 | 12.79815 | 3.65935 | 1.26905 | 73.0076 | 0.60237 | 8.56116 | 0.0 | 0.0 | negative
6 | 1.52171992 | 13.5097 | 3.8614 | 0.88064 | 71.7924 | 0.22977 | 9.54032 | 0.0 | 0.0561 | negative
7 | 1.5175284 | 12.57205 | 3.47077 | 1.3814 | 73.3884 | 0.60237 | 8.5504 | 0.0 | 0.0306 | negative
8 | 1.5229956 | 13.3102 | 3.57853 | 0.81965 | 71.9884 | 0.11799 | 10.17516 | 0.0 | 0.0153 | negative
9 | 1.51796122 | 12.7383 | 3.47975 | 1.3493 | 72.9572 | 0.63963 | 8.67952 | 0.0 | 0.0 | negative
10 | 1.51768786 | 12.65185 | 3.56057 | 1.30115 | 73.0804 | 0.60858 | 8.69028 | 0.0 | 0.0714 | negative
11 | 1.51905466 | 13.6028 | 3.61894 | 1.10855 | 72.638 | 0.14283 | 8.75484 | 0.0 | 0.0 | negative
12 | 1.51848516 | 13.6427 | 3.87038 | 1.26905 | 71.9604 | 0.54027 | 8.32444 | 0.0 | 0.1632 | positive
13 | 1.51663998 | 12.93115 | 3.53812 | 1.61894 | 72.9572 | 0.63963 | 8.03392 | 0.0 | 0.1071 | positive
14 | 1.51645774 | 13.40995 | 3.55159 | 1.24979 | 72.8116 | 0.6831 | 8.09848 | 0.0 | 0.0 | positive
15 | 1.5160477 | 12.8979 | 3.43934 | 1.44881 | 73.58 | 0.44091 | 8.27064 | 0.0 | 0.0 | positive
16 | 1.51743728 | 12.19965 | 3.25076 | 1.15991 | 73.5508 | 0.621 | 8.89472 | 0.0 | 0.1224 | positive
17 | 1.51789288 | 13.1905 | 3.90181 | 1.30115 | 72.33 | 0.55269 | 8.4428 | 0.0 | 0.1428 | positive
18 | 1.5159338 | 13.09075 | 3.592 | 1.51943 | 73.0972 | 0.67068 | 7.82948 | 0.0 | 0.0 | positive
19 | 1.51572878 | 14.85965 | 3.66833 | 1.74092 | 71.8708 | 0.16146 | 7.35604 | 0.0 | 0.0612 | positive
20 | 1.51625272 | 13.35675 | 3.57853 | 1.49054 | 72.722 | 0.44712 | 8.20608 | 0.0 | 0.0 | positive
21 | 1.51859906 | 13.35675 | 3.43036 | 1.42955 | 72.2628 | 0.50922 | 8.6042 | 0.0 | 0.0 | positive
22 | 1.52019366 | 13.98185 | 1.35149 | 1.62857 | 71.7588 | 0.39123 | 10.56252 | 0.0 | 0.51 | positive
23 | 1.51591102 | 12.8181 | 3.52016 | 1.90142 | 72.862 | 0.68931 | 7.96936 | 0.0 | 0.0 | positive
24 | 1.51654886 | 12.7516 | 2.85115 | 1.43918 | 73.2708 | 0.57132 | 8.78712 | 0.11025 | 0.1122 | positive
25 | 1.51595658 | 13.0176 | 3.56057 | 1.53869 | 73.1084 | 0.72036 | 7.9048 | 0.0 | 0.0 | positive
26 | 1.5167311 | 12.7915 | 3.52016 | 1.53869 | 73.3604 | 0.65826 | 7.9048 | 0.0 | 0.0 | positive
27 | 1.51609326 | 13.33015 | 3.52914 | 1.33967 | 72.6716 | 0.5589 | 8.3352 | 0.0 | 0.0 | negative
28 | 1.51609326 | 13.42325 | 3.39893 | 1.2209 | 72.6884 | 0.58995 | 8.32444 | 0.0 | 0.0 | negative
29 | 1.5183257 | 13.33015 | 3.34056 | 1.53869 | 72.1396 | 0.5589 | 8.99156 | 0.0 | 0.0 | negative
30 | 1.52126432 | 14.321 | 3.90181 | 0.82928 | 71.5012 | 0.0 | 9.48652 | 0.0 | 0.0 | negative
31 | 1.51643496 | 12.15975 | 3.52016 | 1.3493 | 72.89 | 0.57132 | 8.52888 | 0.0 | 0.0 | negative
32 | 1.52119598 | 12.97105 | 0.32777 | 1.5098 | 73.3884 | 0.13041 | 11.27268 | 0.0 | 0.1428 | negative
33 | 1.523679 | 13.4432 | 0.0 | 1.58042 | 72.218 | 0.32292 | 12.24108 | 0.0 | 0.0 | negative
34 | 1.5196925 | 14.5604 | 0.0 | 0.55964 | 73.478 | 0.0 | 11.21888 | 0.0 | 0.0 | negative
35 | 1.51115 | 17.38 | 0.0 | 0.34136 | 75.41 | 0.0 | 6.64588 | 0.0 | 0.0 | negative
36 | 1.51905466 | 14.0018 | 2.38868 | 1.56116 | 72.3692 | 0.0 | 9.5726 | 0.0 | 0.0 | negative
37 | 1.51613882 | 13.8821 | 1.77804 | 1.78907 | 73.0972 | 0.0 | 8.66876 | 0.75915 | 0.0 | negative
38 | 1.51509094 | 15.15225 | 0.0 | 2.25131 | 73.5004 | 0.0 | 8.3352 | 0.63 | 0.0 | negative
39 | 1.51556932 | 13.8688 | 0.0 | 2.54021 | 73.2316 | 0.14283 | 9.4112 | 0.80955 | 0.0051 | negative
40 | 1.52315506 | 13.4432 | 3.34056 | 1.23053 | 72.3804 | 0.60237 | 8.83016 | 0.0 | 0.0 | negative
41 | 1.51645774 | 14.93945 | 0.0 | 1.86932 | 73.1084 | 0.0 | 8.66876 | 1.3797 | 0.0 | negative
42 | 1.52365622 | 15.79065 | 1.83192 | 1.31078 | 70.4316 | 0.3105 | 8.61496 | 1.67895 | 0.0 | negative
43 | 1.51837126 | 14.321 | 3.25974 | 2.21921 | 71.2492 | 1.45935 | 5.78508 | 1.62855 | 0.0 | negative