## Sheet1
| RI | Na | Mg | Al | Si | K | Ca | Ba | Fe | Class
1 | 1.52212996 | 14.20795 | 3.82099 | 0.46976 | 71.77 | 0.11178 | 9.5726 | 0.0 | 0.0 | negative
2 | 1.52222108 | 13.21045 | 3.7716 | 0.79076 | 71.9884 | 0.13041 | 10.2452 | 0.0 | 0.0 | negative
3 | 1.51976084 | 13.80895 | 3.57853 | 1.32041 | 71.7196 | 0.11799 | 8.66876 | 0.68985 | 0.0 | negative
4 | 1.51750562 | 12.81145 | 3.56955 | 1.3493 | 73.0188 | 0.621 | 8.59344 | 0.0 | 0.0 | negative
5 | 1.51734616 | 13.0176 | 3.53812 | 1.68956 | 72.7276 | 0.54027 | 8.4428 | 0.0 | 0.0357 | negative
6 | 1.5177562 | 12.85135 | 3.47975 | 1.23053 | 72.9684 | 0.60858 | 8.56116 | 0.09135 | 0.1122 | negative
7 | 1.51755118 | 12.99765 | 3.60098 | 1.35893 | 72.9908 | 0.57132 | 8.39976 | 0.0 | 0.0561 | negative
8 | 1.51784732 | 13.7745 | 3.48873 | 1.27868 | 72.862 | 0.60237 | 8.48584 | 0.0 | 0.0 | negative
9 | 1.52212996 | 14.20795 | 3.82099 | 0.46976 | 71.77 | 0.11178 | 9.5726 | 0.0 | 0.0 | negative
10 | 1.51807512 | 13.4299 | 2.86911 | 1.1888 | 72.8396 | 0.55269 | 9.0346 | 0.0 | 0.0 | negative
11 | 1.5215149 | 13.11735 | 3.57853 | 0.8999 | 72.2012 | 0.22977 | 9.82008 | 0.0 | 0.0816 | negative
12 | 1.51966972 | 14.7732 | 3.74915 | 0.29 | 72.022 | 0.03105 | 9.00232 | 0.0 | 0.0 | negative
13 | 1.5219705 | 14.3609 | 3.84793 | 0.89027 | 71.3612 | 0.14904 | 9.15296 | 0.0 | 0.0 | negative
14 | 1.51689056 | 12.6718 | 2.87809 | 1.70882 | 73.2092 | 0.73278 | 8.53964 | 0.0 | 0.0 | positive
15 | 1.51850794 | 13.19715 | 3.62792 | 1.07003 | 72.8284 | 0.57132 | 8.41052 | 0.09135 | 0.0867 | positive
16 | 1.51812068 | 12.95775 | 2.95891 | 1.42955 | 72.918 | 0.60237 | 8.78712 | 0.1386 | 0.0 | positive
17 | 1.51629828 | 12.7117 | 3.33158 | 1.49054 | 73.282 | 0.67068 | 8.23836 | 0.0 | 0.0 | positive
18 | 1.5170728 | 13.7225 | 3.6818 | 1.81154 | 72.0612 | 0.63963 | 7.88328 | 0.0 | 0.0 | positive
19 | 1.52613924 | 13.70255 | 0.0 | 1.35893 | 71.238 | 0.19251 | 13.43544 | 0.0 | 0.051 | positive
20 | 1.51645774 | 13.4432 | 3.60996 | 1.53869 | 72.3916 | 0.65826 | 8.03392 | 0.0 | 0.0 | positive
21 | 1.51828014 | 13.23705 | 3.90181 | 1.41029 | 72.33 | 0.55269 | 8.31368 | 0.0 | 0.051 | positive
22 | 1.51591102 | 12.858 | 3.52016 | 2.1197 | 72.6604 | 0.68931 | 7.96936 | 0.0 | 0.0 | positive
23 | 1.51841682 | 13.0176 | 3.61894 | 1.0604 | 72.3412 | 0.63963 | 9.13144 | 0.0 | 0.0765 | positive
24 | 1.51812068 | 13.4299 | 3.97814 | 1.17917 | 72.4924 | 0.57753 | 8.15228 | 0.0 | 0.0 | positive
25 | 1.52222108 | 14.4274 | 0.0 | 0.99941 | 72.6716 | 0.09936 | 11.52016 | 0.0 | 0.0408 | positive
26 | 1.51812068 | 13.33015 | 3.84793 | 1.24979 | 72.778 | 0.52164 | 8.12 | 0.0 | 0.0 | positive
27 | 1.53393 | 12.2994 | 0.0 | 0.99941 | 70.1628 | 0.11799 | 16.19 | 0.0 | 0.1224 | positive
28 | 1.53124196 | 10.73 | 0.0 | 2.10044 | 69.81 | 0.57753 | 13.29556 | 3.15 | 0.1428 | positive
29 | 1.51663998 | 13.1373 | 3.44832 | 1.76018 | 72.4812 | 0.60237 | 8.37824 | 0.0 | 0.0867 | negative
30 | 1.51645774 | 13.03755 | 3.39893 | 1.25942 | 73.0076 | 0.52164 | 8.58268 | 0.0 | 0.0 | negative
31 | 1.52210718 | 14.188 | 3.78058 | 0.90953 | 71.3612 | 0.22977 | 9.1422 | 0.0 | 0.1887 | negative
32 | 1.5193508 | 13.6427 | 3.53812 | 0.74903 | 72.6492 | 0.16146 | 8.89472 | 0.1512 | 0.1224 | negative
33 | 1.51768786 | 13.64935 | 3.65935 | 1.10855 | 72.7724 | 0.11178 | 8.6042 | 0.0 | 0.0 | negative
34 | 1.51654886 | 13.40995 | 3.38995 | 1.27868 | 72.638 | 0.52164 | 8.64724 | 0.0 | 0.0 | negative
35 | 1.5196925 | 12.63855 | 0.0 | 1.65104 | 73.7524 | 0.37881 | 11.53092 | 0.0 | 0.0 | negative
36 | 1.51315464 | 13.0176 | 0.0 | 3.04097 | 70.482 | 6.21 | 6.95792 | 0.0 | 0.0 | negative
37 | 1.51994308 | 13.2703 | 0.0 | 1.76018 | 73.03 | 0.47196 | 11.31572 | 0.0 | 0.0 | negative
38 | 1.52171992 | 11.56125 | 1.88131 | 1.56116 | 72.862 | 0.47196 | 11.41256 | 0.0 | 0.0 | negative
39 | 1.51853072 | 14.08825 | 2.19112 | 1.66067 | 72.6716 | 0.0 | 9.32512 | 0.0 | 0.0 | negative
40 | 1.52247166 | 14.85965 | 2.2001 | 2.05871 | 70.258 | 0.75762 | 9.75552 | 0.0 | 0.0 | negative
41 | 1.51545542 | 14.14145 | 0.0 | 2.68145 | 73.3884 | 0.08073 | 9.06688 | 0.6111 | 0.0255 | negative
42 | 1.5165033 | 14.38085 | 0.0 | 1.93994 | 73.6124 | 0.0 | 8.47508 | 1.5687 | 0.0 | negative
43 | 1.51732338 | 14.95275 | 0.0 | 1.7987 | 72.9908 | 0.0 | 8.61496 | 1.5498 | 0.0 | negative