## Sheet1
| RI | Na | Mg | Al | Si | K | Ca | Ba | Fe | Class
1 | 1.5176423 | 12.9777 | 3.53812 | 1.21127 | 73.002 | 0.65205 | 8.52888 | 0.0 | 0.0 | negative
2 | 1.51755118 | 13.39 | 3.65935 | 1.1888 | 72.7892 | 0.57132 | 8.27064 | 0.0 | 0.0561 | negative
3 | 1.52099096 | 13.68925 | 3.592 | 1.12139 | 71.9604 | 0.08694 | 9.40044 | 0.0 | 0.0 | negative
4 | 1.51761952 | 13.88875 | 3.60098 | 1.35893 | 72.7276 | 0.47817 | 7.82948 | 0.0 | 0.0 | negative
5 | 1.52210718 | 13.72915 | 3.83895 | 0.72014 | 71.7588 | 0.16767 | 9.74476 | 0.0 | 0.0 | negative
6 | 1.51919134 | 14.417 | 3.57853 | 1.36856 | 72.078 | 0.5589 | 8.30292 | 0.0 | 0.0 | negative
7 | 1.51837126 | 13.1373 | 2.84217 | 1.27868 | 72.8508 | 0.55269 | 9.06688 | 0.0 | 0.0 | negative
8 | 1.51595658 | 12.7915 | 3.60996 | 1.61894 | 72.9684 | 0.63963 | 8.0662 | 0.0 | 0.1326 | negative
9 | 1.51755118 | 13.4831 | 3.74017 | 1.16954 | 72.9908 | 0.58995 | 8.03392 | 0.0 | 0.0 | negative
10 | 1.5178701 | 12.73165 | 3.43036 | 1.1888 | 72.9516 | 0.621 | 8.75484 | 0.0 | 0.153 | negative
11 | 1.52101374 | 13.6427 | 4.49 | 1.09892 | 71.7812 | 0.0621 | 8.75484 | 0.0 | 0.0 | negative
12 | 1.52666318 | 13.9885 | 3.69976 | 0.71051 | 71.5684 | 0.01863 | 9.82008 | 0.0 | 0.051 | negative
13 | 1.51761952 | 12.61195 | 3.592 | 1.31078 | 73.2876 | 0.57753 | 8.4966 | 0.0 | 0.0 | negative
14 | 1.51768786 | 12.55875 | 3.52016 | 1.42955 | 73.1476 | 0.57132 | 8.53964 | 0.0 | 0.0 | negative
15 | 1.51768786 | 12.45235 | 2.71196 | 1.29152 | 73.702 | 0.5589 | 9.05612 | 0.0 | 0.1224 | negative
16 | 1.51709558 | 12.99765 | 3.47077 | 1.78907 | 72.722 | 0.65826 | 8.18456 | 0.0 | 0.0 | positive
17 | 1.5266404 | 11.22875 | 0.0 | 0.7715 | 73.2092 | 0.0 | 14.6836 | 0.0 | 0.0 | positive
18 | 1.51666276 | 12.9378 | 3.60996 | 1.25942 | 72.75 | 0.5589 | 8.6042 | 0.0 | 0.0 | positive
19 | 1.5159338 | 13.25035 | 3.44832 | 1.42955 | 73.17 | 0.60858 | 7.86176 | 0.0 | 0.0 | positive
20 | 1.52474966 | 11.4482 | 0.0 | 1.87895 | 72.19 | 0.8073 | 13.24176 | 0.0 | 0.1734 | positive
21 | 1.51588824 | 13.11735 | 3.40791 | 1.58042 | 73.2596 | 0.06831 | 8.389 | 0.0 | 0.0969 | positive
22 | 1.51846238 | 13.0974 | 3.96916 | 1.1888 | 72.442 | 0.60237 | 8.43204 | 0.0 | 0.0 | positive
23 | 1.52080872 | 13.78235 | 2.28092 | 1.42955 | 71.9884 | 0.49059 | 9.85236 | 0.0 | 0.0867 | positive
24 | 1.51711836 | 12.89125 | 3.61894 | 1.57079 | 72.9572 | 0.60858 | 8.10924 | 0.0 | 0.0 | positive
25 | 1.52739214 | 11.0226 | 0.0 | 0.74903 | 73.0804 | 0.0 | 14.96336 | 0.0 | 0.0 | positive
26 | 1.51686778 | 13.2304 | 3.53812 | 1.48091 | 72.8396 | 0.5589 | 8.09848 | 0.0 | 0.0 | positive
27 | 1.5166172 | 12.85135 | 3.51118 | 1.43918 | 73.0076 | 0.6831 | 8.2276 | 0.5985 | 0.1275 | positive
28 | 1.51591102 | 13.0176 | 3.57853 | 1.5098 | 73.1196 | 0.68931 | 7.9586 | 0.0 | 0.0 | positive
29 | 1.51591102 | 13.23705 | 3.34056 | 1.47128 | 73.0972 | 0.39123 | 8.21684 | 0.0 | 0.0 | positive
30 | 1.5167311 | 12.8713 | 3.56057 | 1.64141 | 73.142 | 0.65205 | 7.99088 | 0.0 | 0.0 | positive
31 | 1.5177562 | 13.52965 | 3.40791 | 1.51943 | 72.0388 | 0.57753 | 8.78712 | 0.0 | 0.0 | negative
32 | 1.52121876 | 14.0284 | 3.75813 | 0.5789 | 71.7924 | 0.11178 | 9.64792 | 0.0 | 0.0 | negative
33 | 1.51693612 | 12.858 | 3.57853 | 1.31078 | 72.61 | 0.60858 | 8.78712 | 0.0 | 0.0 | negative
34 | 1.5151365 | 14.00845 | 2.68053 | 3.5 | 69.8884 | 1.68291 | 5.87116 | 2.1987 | 0.0 | negative
35 | 1.52058092 | 12.85135 | 1.61191 | 2.17106 | 72.1788 | 0.75762 | 9.70172 | 0.2394 | 0.2601 | negative
36 | 1.51828014 | 14.46065 | 2.24051 | 1.61894 | 72.3804 | 0.0 | 9.26056 | 0.0 | 0.0 | negative
37 | 1.51887242 | 14.99265 | 0.78126 | 1.74092 | 72.498 | 0.0 | 9.9492 | 0.0 | 0.0 | negative
38 | 1.5151365 | 14.853 | 0.0 | 2.42144 | 73.7188 | 0.0 | 8.389 | 0.5607 | 0.0 | negative
39 | 1.51622994 | 14.2013 | 0.0 | 2.79059 | 73.4612 | 0.03726 | 9.04536 | 0.40005 | 0.459 | negative
40 | 1.51531874 | 14.38085 | 0.0 | 2.65898 | 73.0972 | 0.03726 | 9.07764 | 0.63945 | 0.0 | negative
41 | 1.51609326 | 15.126 | 0.0 | 2.51132 | 73.0524 | 0.04968 | 8.83016 | 0.5292 | 0.0 | negative
42 | 1.51830292 | 14.3875 | 0.0 | 1.82117 | 72.862 | 1.40967 | 6.47372 | 2.8791 | 0.0 | negative
43 | 1.51657164 | 14.7998 | 0.0 | 1.9913 | 73.1084 | 0.0 | 8.2814 | 1.71045 | 0.0 | negative