## Sheet1
| RI | Na | Mg | Al | Si | K | Ca | Ba | Fe | Class
1 | 1.51215232 | 12.991 | 3.47077 | 1.12139 | 72.9796 | 0.621 | 8.34596 | 0.0 | 0.1581 | negative
2 | 1.51720948 | 13.3767 | 3.5022 | 1.15028 | 72.8508 | 0.50301 | 8.43204 | 0.0 | 0.0 | negative
3 | 1.51782454 | 12.69175 | 3.53812 | 1.33967 | 72.9516 | 0.57132 | 8.75484 | 0.0 | 0.0 | negative
4 | 1.5215149 | 13.05085 | 3.65037 | 0.87101 | 72.218 | 0.19251 | 9.85236 | 0.0 | 0.0867 | negative
5 | 1.51777898 | 13.21045 | 3.38995 | 1.33004 | 72.7612 | 0.58995 | 8.59344 | 0.0 | 0.0 | negative
6 | 1.51910022 | 13.88875 | 3.52914 | 1.32041 | 71.8092 | 0.50922 | 8.77636 | 0.11025 | 0.0 | negative
7 | 1.51869018 | 13.1905 | 3.37199 | 1.17917 | 72.722 | 0.57132 | 8.83016 | 0.0 | 0.0816 | negative
8 | 1.51761952 | 12.81145 | 3.53812 | 1.23053 | 73.2372 | 0.57753 | 8.389 | 0.0 | 0.0 | negative
9 | 1.52320062 | 13.7225 | 3.72221 | 0.51149 | 71.7476 | 0.08694 | 10.568 | 0.0 | 0.0816 | negative
10 | 1.51750562 | 12.8181 | 3.55159 | 1.49054 | 72.75 | 0.54027 | 8.51812 | 0.0 | 0.0969 | negative
11 | 1.51618438 | 13.52965 | 3.55159 | 1.53869 | 72.9908 | 0.39123 | 7.77568 | 0.0 | 0.0 | negative
12 | 1.51748284 | 12.858 | 3.56057 | 1.26905 | 73.2092 | 0.54027 | 8.37824 | 0.0 | 0.0867 | negative
13 | 1.51736894 | 12.7782 | 3.61894 | 1.29152 | 72.7892 | 0.58995 | 8.70104 | 0.0 | 0.0 | negative
14 | 1.51566044 | 13.29025 | 3.44832 | 1.21127 | 72.7388 | 0.5589 | 8.57192 | 0.0 | 0.0 | negative
15 | 1.52226664 | 14.16805 | 3.81201 | 0.78113 | 71.35 | 0.0 | 9.69096 | 0.0 | 0.0 | negative
16 | 1.51777898 | 13.21045 | 2.81074 | 1.29152 | 72.9796 | 0.50922 | 9.02384 | 0.0 | 0.459 | negative
17 | 1.5190091 | 13.48975 | 3.47975 | 1.3493 | 71.9492 | 0.55269 | 9.00232 | 0.0 | 0.0 | negative
18 | 1.51891798 | 13.46315 | 3.82997 | 1.25942 | 72.5484 | 0.57132 | 8.20608 | 0.0 | 0.0714 | positive
19 | 1.52176548 | 13.7491 | 1.01025 | 1.35893 | 72.19 | 0.32913 | 11.14356 | 0.0 | 0.0 | positive
20 | 1.5162755 | 12.99765 | 3.57853 | 1.53869 | 72.8284 | 0.60858 | 8.04468 | 0.0 | 0.0 | positive
21 | 1.51618438 | 13.01095 | 3.5022 | 1.48091 | 72.89 | 0.60237 | 8.12 | 0.0 | 0.0 | positive
22 | 1.5159338 | 13.09075 | 3.52016 | 1.55153 | 72.8676 | 0.6831 | 8.04468 | 0.0 | 0.459 | positive
23 | 1.51818902 | 12.6186 | 2.76135 | 0.82928 | 73.8084 | 0.34776 | 9.42196 | 0.0 | 0.102 | positive
24 | 1.5184396 | 13.25035 | 3.75813 | 1.32041 | 72.4028 | 0.57753 | 8.42128 | 0.0 | 0.0 | positive
25 | 1.51632106 | 13.3368 | 3.56955 | 1.57079 | 72.8676 | 0.60858 | 7.89404 | 0.0 | 0.0 | positive
26 | 1.5173006 | 12.3526 | 2.72094 | 1.62857 | 72.8676 | 0.70173 | 9.22828 | 0.0 | 0.0 | positive
27 | 1.51841682 | 12.93115 | 3.74017 | 1.10855 | 72.2796 | 0.63963 | 8.95928 | 0.0 | 0.1122 | positive
28 | 1.5277794 | 12.63855 | 0.0 | 0.66878 | 72.022 | 0.0621 | 14.40384 | 0.0 | 0.0 | positive
29 | 1.5167311 | 13.2969 | 3.64139 | 1.52906 | 72.5316 | 0.65205 | 8.03392 | 0.0 | 0.1479 | positive
30 | 1.51408862 | 14.24785 | 3.08912 | 2.08118 | 72.2796 | 1.09917 | 7.07628 | 0.0 | 0.0 | positive
31 | 1.51846238 | 13.40995 | 3.88834 | 1.33004 | 72.3804 | 0.50922 | 8.2814 | 0.0 | 0.0 | positive
32 | 1.52067204 | 13.5496 | 2.08785 | 1.6703 | 72.1788 | 0.52785 | 9.5726 | 0.2709 | 0.0867 | positive
33 | 1.51777898 | 13.6427 | 3.65037 | 0.64952 | 73.002 | 0.0621 | 8.927 | 0.0 | 0.0 | negative
34 | 1.5132002 | 12.99765 | 0.0 | 3.0185 | 70.7004 | 6.21 | 6.92564 | 0.0 | 0.0 | negative
35 | 1.52042146 | 13.3767 | 0.0 | 1.40066 | 72.2516 | 0.32913 | 12.49932 | 0.0 | 0.0 | negative
36 | 1.51937358 | 13.789 | 2.41113 | 1.1888 | 72.7612 | 0.0 | 9.76628 | 0.0 | 0.0 | negative
37 | 1.51682222 | 14.5604 | 0.0 | 1.97846 | 73.2876 | 0.0 | 8.51812 | 1.5687 | 0.0357 | negative
38 | 1.5171867 | 14.75325 | 0.0 | 2.00093 | 73.0188 | 0.0 | 8.52888 | 1.59075 | 0.0408 | negative
39 | 1.5161616 | 14.95275 | 0.0 | 2.27057 | 73.2988 | 0.0 | 8.7118 | 0.67095 | 0.0 | negative
40 | 1.51711836 | 14.2279 | 0.0 | 2.08118 | 73.3604 | 0.0 | 8.61496 | 1.6695 | 0.0 | negative
41 | 1.51727782 | 14.70005 | 0.0 | 2.34119 | 73.282 | 0.0 | 8.94852 | 0.6615 | 0.0 | negative
42 | 1.51622994 | 14.14145 | 0.0 | 2.88047 | 72.61 | 0.08073 | 9.18524 | 1.06155 | 0.0 | negative