## Sheet1
| RI | Na | Mg | Al | Si | K | Ca | Ba | Fe | Class
1 | 1.52099096 | 13.68925 | 3.592 | 1.12139 | 71.9604 | 0.08694 | 9.40044 | 0.0 | 0.0 | negative
2 | 1.51793844 | 13.21045 | 3.47975 | 1.41029 | 72.638 | 0.58995 | 8.43204 | 0.0 | 0.0 | negative
3 | 1.51898632 | 13.58285 | 3.34954 | 1.23053 | 72.078 | 0.58995 | 8.90548 | 0.0 | 0.0 | negative
4 | 1.51761952 | 13.88875 | 3.60098 | 1.35893 | 72.7276 | 0.47817 | 7.82948 | 0.0 | 0.0 | negative
5 | 1.51784732 | 12.67845 | 3.66833 | 1.15991 | 73.1084 | 0.60858 | 8.70104 | 0.0 | 0.0 | negative
6 | 1.51919134 | 14.417 | 3.57853 | 1.36856 | 72.078 | 0.5589 | 8.30292 | 0.0 | 0.0 | negative
7 | 1.5177562 | 12.85135 | 3.47975 | 1.23053 | 72.9684 | 0.60858 | 8.56116 | 0.09135 | 0.1122 | negative
8 | 1.51755118 | 13.4831 | 3.74017 | 1.16954 | 72.9908 | 0.58995 | 8.03392 | 0.0 | 0.0 | negative
9 | 1.52101374 | 13.6427 | 4.49 | 1.09892 | 71.7812 | 0.0621 | 8.75484 | 0.0 | 0.0 | negative
10 | 1.51796122 | 12.7383 | 3.47975 | 1.3493 | 72.9572 | 0.63963 | 8.67952 | 0.0 | 0.0 | negative
11 | 1.51566044 | 13.29025 | 3.44832 | 1.21127 | 72.7388 | 0.5589 | 8.57192 | 0.0 | 0.0 | negative
12 | 1.5190091 | 13.48975 | 3.47975 | 1.3493 | 71.9492 | 0.55269 | 9.00232 | 0.0 | 0.0 | negative
13 | 1.51812068 | 12.95775 | 2.95891 | 1.42955 | 72.918 | 0.60237 | 8.78712 | 0.1386 | 0.0 | negative
14 | 1.51645774 | 13.40995 | 3.55159 | 1.24979 | 72.8116 | 0.6831 | 8.09848 | 0.0 | 0.0 | negative
15 | 1.51629828 | 12.7117 | 3.33158 | 1.49054 | 73.282 | 0.67068 | 8.23836 | 0.0 | 0.0 | negative
16 | 1.52725546 | 13.8023 | 3.15198 | 0.65915 | 70.5716 | 0.08073 | 11.63852 | 0.0 | 0.0 | negative
17 | 1.52613924 | 13.70255 | 0.0 | 1.35893 | 71.238 | 0.19251 | 13.43544 | 0.0 | 0.051 | negative
18 | 1.51828014 | 13.23705 | 3.90181 | 1.41029 | 72.33 | 0.55269 | 8.31368 | 0.0 | 0.051 | negative
19 | 1.51789288 | 13.1905 | 3.90181 | 1.30115 | 72.33 | 0.55269 | 8.4428 | 0.0 | 0.1428 | negative
20 | 1.52080872 | 13.78235 | 2.28092 | 1.42955 | 71.9884 | 0.49059 | 9.85236 | 0.0 | 0.0867 | negative
21 | 1.51711836 | 12.89125 | 3.61894 | 1.57079 | 72.9572 | 0.60858 | 8.10924 | 0.0 | 0.0 | negative
22 | 1.51841682 | 13.0176 | 3.61894 | 1.0604 | 72.3412 | 0.63963 | 9.13144 | 0.0 | 0.0765 | negative
23 | 1.5184396 | 13.25035 | 3.75813 | 1.32041 | 72.4028 | 0.57753 | 8.42128 | 0.0 | 0.0 | negative
24 | 1.5173006 | 12.3526 | 2.72094 | 1.62857 | 72.8676 | 0.70173 | 9.22828 | 0.0 | 0.0 | negative
25 | 1.51591102 | 13.0176 | 3.57853 | 1.5098 | 73.1196 | 0.68931 | 7.9586 | 0.0 | 0.0 | negative
26 | 1.51800678 | 13.7092 | 3.92875 | 1.53869 | 71.8092 | 0.54027 | 8.20608 | 0.0 | 0.0765 | negative
27 | 1.5163894 | 12.5521 | 3.47975 | 1.86932 | 73.2316 | 0.62721 | 8.07696 | 0.0 | 0.459 | negative
28 | 1.51654886 | 12.7516 | 2.85115 | 1.43918 | 73.2708 | 0.57132 | 8.78712 | 0.11025 | 0.1122 | negative
29 | 1.51595658 | 13.0176 | 3.56057 | 1.53869 | 73.1084 | 0.72036 | 7.9048 | 0.0 | 0.0 | negative
30 | 1.53124196 | 10.73 | 0.0 | 2.10044 | 69.81 | 0.57753 | 13.29556 | 3.15 | 0.1428 | negative
31 | 1.51609326 | 13.42325 | 3.39893 | 1.2209 | 72.6884 | 0.58995 | 8.32444 | 0.0 | 0.0 | negative
32 | 1.51670832 | 13.23705 | 3.56955 | 1.3814 | 72.6996 | 0.5589 | 8.4428 | 0.0 | 0.051 | negative
33 | 1.51654886 | 13.40995 | 3.38995 | 1.27868 | 72.638 | 0.52164 | 8.64724 | 0.0 | 0.0 | negative
34 | 1.5196925 | 12.63855 | 0.0 | 1.65104 | 73.7524 | 0.37881 | 11.53092 | 0.0 | 0.0 | negative
35 | 1.52119598 | 12.97105 | 0.32777 | 1.5098 | 73.3884 | 0.13041 | 11.27268 | 0.0 | 0.1428 | negative
36 | 1.52058092 | 12.85135 | 1.61191 | 2.17106 | 72.1788 | 0.75762 | 9.70172 | 0.2394 | 0.2601 | negative
37 | 1.51916856 | 14.1481 | 0.0 | 2.09081 | 72.7388 | 0.0 | 10.88532 | 0.0 | 0.0 | negative
38 | 1.52247166 | 14.85965 | 2.2001 | 2.05871 | 70.258 | 0.75762 | 9.75552 | 0.0 | 0.0 | positive
39 | 1.51130946 | 13.68925 | 3.20137 | 1.81154 | 72.8116 | 1.75743 | 5.43 | 1.1907 | 0.0 | positive
40 | 1.51545542 | 14.14145 | 0.0 | 2.68145 | 73.3884 | 0.08073 | 9.06688 | 0.6111 | 0.0255 | positive
41 | 1.51531874 | 14.38085 | 0.0 | 2.65898 | 73.0972 | 0.03726 | 9.07764 | 0.63945 | 0.0 | positive
42 | 1.51609326 | 15.126 | 0.0 | 2.51132 | 73.0524 | 0.04968 | 8.83016 | 0.5292 | 0.0 | positive
43 | 1.51727782 | 14.70005 | 0.0 | 2.34119 | 73.282 | 0.0 | 8.94852 | 0.6615 | 0.0 | positive