## Sheet1
| RI | Na | Mg | Al | Si | K | Ca | Ba | Fe | Class
1 | 1.51720948 | 13.3767 | 3.5022 | 1.15028 | 72.8508 | 0.50301 | 8.43204 | 0.0 | 0.0 | negative
2 | 1.51761952 | 12.79815 | 3.65935 | 1.26905 | 73.0076 | 0.60237 | 8.56116 | 0.0 | 0.0 | negative
3 | 1.51782454 | 12.69175 | 3.53812 | 1.33967 | 72.9516 | 0.57132 | 8.75484 | 0.0 | 0.0 | negative
4 | 1.51869018 | 13.1905 | 3.37199 | 1.17917 | 72.722 | 0.57132 | 8.83016 | 0.0 | 0.0816 | negative
5 | 1.51784732 | 13.7745 | 3.48873 | 1.27868 | 72.862 | 0.60237 | 8.48584 | 0.0 | 0.0 | negative
6 | 1.5175284 | 12.57205 | 3.47077 | 1.3814 | 73.3884 | 0.60237 | 8.5504 | 0.0 | 0.0306 | negative
7 | 1.5229956 | 13.3102 | 3.57853 | 0.81965 | 71.9884 | 0.11799 | 10.17516 | 0.0 | 0.0153 | negative
8 | 1.51807512 | 13.4299 | 2.86911 | 1.1888 | 72.8396 | 0.55269 | 9.0346 | 0.0 | 0.0 | negative
9 | 1.5215149 | 13.11735 | 3.57853 | 0.8999 | 72.2012 | 0.22977 | 9.82008 | 0.0 | 0.0816 | negative
10 | 1.51755118 | 12.7117 | 3.42138 | 1.19843 | 73.198 | 0.58995 | 8.63648 | 0.0 | 0.0 | negative
11 | 1.51905466 | 13.6028 | 3.61894 | 1.10855 | 72.638 | 0.14283 | 8.75484 | 0.0 | 0.0 | negative
12 | 1.51966972 | 14.7732 | 3.74915 | 0.29 | 72.022 | 0.03105 | 9.00232 | 0.0 | 0.0 | negative
13 | 1.51777898 | 13.21045 | 2.81074 | 1.29152 | 72.9796 | 0.50922 | 9.02384 | 0.0 | 0.459 | negative
14 | 1.51663998 | 12.93115 | 3.53812 | 1.61894 | 72.9572 | 0.63963 | 8.03392 | 0.0 | 0.1071 | negative
15 | 1.51689056 | 12.6718 | 2.87809 | 1.70882 | 73.2092 | 0.73278 | 8.53964 | 0.0 | 0.0 | negative
16 | 1.51850794 | 13.19715 | 3.62792 | 1.07003 | 72.8284 | 0.57132 | 8.41052 | 0.09135 | 0.0867 | negative
17 | 1.51871296 | 12.93115 | 3.65935 | 1.56116 | 72.5092 | 0.57753 | 8.5504 | 0.0 | 0.0612 | negative
18 | 1.52176548 | 13.7491 | 1.01025 | 1.35893 | 72.19 | 0.32913 | 11.14356 | 0.0 | 0.0 | negative
19 | 1.5162755 | 12.99765 | 3.57853 | 1.53869 | 72.8284 | 0.60858 | 8.04468 | 0.0 | 0.0 | negative
20 | 1.5170728 | 13.7225 | 3.6818 | 1.81154 | 72.0612 | 0.63963 | 7.88328 | 0.0 | 0.0 | negative
21 | 1.51689056 | 13.33015 | 3.53812 | 1.60931 | 72.5428 | 0.6831 | 8.10924 | 0.0 | 0.0 | negative
22 | 1.51588824 | 13.11735 | 3.40791 | 1.58042 | 73.2596 | 0.06831 | 8.389 | 0.0 | 0.0969 | negative
23 | 1.51591102 | 12.858 | 3.52016 | 2.1197 | 72.6604 | 0.68931 | 7.96936 | 0.0 | 0.0 | negative
24 | 1.51652608 | 13.5629 | 3.56955 | 1.47128 | 72.4476 | 0.63963 | 7.9586 | 0.0 | 0.0 | negative
25 | 1.5166172 | 12.85135 | 3.51118 | 1.43918 | 73.0076 | 0.6831 | 8.2276 | 0.5985 | 0.1275 | negative
26 | 1.51625272 | 13.35675 | 3.57853 | 1.49054 | 72.722 | 0.44712 | 8.20608 | 0.0 | 0.0 | negative
27 | 1.51568322 | 13.23705 | 3.48873 | 1.47128 | 73.2484 | 0.37881 | 8.03392 | 0.0 | 0.0 | negative
28 | 1.5277794 | 12.63855 | 0.0 | 0.66878 | 72.022 | 0.0621 | 14.40384 | 0.0 | 0.0 | negative
29 | 1.51591102 | 12.8181 | 3.52016 | 1.90142 | 72.862 | 0.68931 | 7.96936 | 0.0 | 0.0 | negative
30 | 1.51846238 | 13.40995 | 3.88834 | 1.33004 | 72.3804 | 0.50922 | 8.2814 | 0.0 | 0.0 | negative
31 | 1.51609326 | 13.33015 | 3.52914 | 1.33967 | 72.6716 | 0.5589 | 8.3352 | 0.0 | 0.0 | negative
32 | 1.51663998 | 13.1373 | 3.44832 | 1.76018 | 72.4812 | 0.60237 | 8.37824 | 0.0 | 0.0867 | negative
33 | 1.51796122 | 13.50305 | 3.35852 | 1.62857 | 71.938 | 0.57132 | 8.80864 | 0.0 | 0.459 | negative
34 | 1.51768786 | 13.64935 | 3.65935 | 1.10855 | 72.7724 | 0.11178 | 8.6042 | 0.0 | 0.0 | negative
35 | 1.5215149 | 11.02925 | 1.71069 | 1.56116 | 73.4388 | 0.57753 | 11.617 | 0.0 | 0.0 | negative
36 | 1.51853072 | 14.08825 | 2.19112 | 1.66067 | 72.6716 | 0.0 | 9.32512 | 0.0 | 0.0 | negative
37 | 1.51887242 | 14.99265 | 0.78126 | 1.74092 | 72.498 | 0.0 | 9.9492 | 0.0 | 0.0 | negative
38 | 1.51645774 | 14.93945 | 0.0 | 1.86932 | 73.1084 | 0.0 | 8.66876 | 1.3797 | 0.0 | positive
39 | 1.5171867 | 14.75325 | 0.0 | 2.00093 | 73.0188 | 0.0 | 8.52888 | 1.59075 | 0.0408 | positive
40 | 1.5161616 | 14.95275 | 0.0 | 2.27057 | 73.2988 | 0.0 | 8.7118 | 0.67095 | 0.0 | positive
41 | 1.52365622 | 15.79065 | 1.83192 | 1.31078 | 70.4316 | 0.3105 | 8.61496 | 1.67895 | 0.0 | positive
42 | 1.51837126 | 14.321 | 3.25974 | 2.21921 | 71.2492 | 1.45935 | 5.78508 | 1.62855 | 0.0 | positive
43 | 1.51657164 | 14.7998 | 0.0 | 1.9913 | 73.1084 | 0.0 | 8.2814 | 1.71045 | 0.0 | positive