## Sheet1
| RI | Na | Mg | Al | Si | K | Ca | Ba | Fe | Class
1 | 1.5176423 | 12.9777 | 3.53812 | 1.21127 | 73.002 | 0.65205 | 8.52888 | 0.0 | 0.0 | negative
2 | 1.52222108 | 13.21045 | 3.7716 | 0.79076 | 71.9884 | 0.13041 | 10.2452 | 0.0 | 0.0 | negative
3 | 1.51755118 | 13.39 | 3.65935 | 1.1888 | 72.7892 | 0.57132 | 8.27064 | 0.0 | 0.0561 | negative
4 | 1.51755118 | 13.1506 | 3.60996 | 1.05077 | 73.2372 | 0.57132 | 8.23836 | 0.0 | 0.0 | negative
5 | 1.51910022 | 13.90205 | 3.73119 | 1.17917 | 72.1228 | 0.0621 | 8.89472 | 0.0 | 0.0 | negative
6 | 1.51215232 | 12.991 | 3.47077 | 1.12139 | 72.9796 | 0.621 | 8.34596 | 0.0 | 0.1581 | negative
7 | 1.51750562 | 12.81145 | 3.56955 | 1.3493 | 73.0188 | 0.621 | 8.59344 | 0.0 | 0.0 | negative
8 | 1.51595658 | 12.7915 | 3.60996 | 1.61894 | 72.9684 | 0.63963 | 8.0662 | 0.0 | 0.1326 | negative
9 | 1.51743728 | 13.2969 | 3.60098 | 1.14065 | 73.0916 | 0.57753 | 8.1738 | 0.0 | 0.0 | negative
10 | 1.51761952 | 12.81145 | 3.53812 | 1.23053 | 73.2372 | 0.57753 | 8.389 | 0.0 | 0.0 | negative
11 | 1.52320062 | 13.7225 | 3.72221 | 0.51149 | 71.7476 | 0.08694 | 10.568 | 0.0 | 0.0816 | negative
12 | 1.52212996 | 14.20795 | 3.82099 | 0.46976 | 71.77 | 0.11178 | 9.5726 | 0.0 | 0.0 | negative
13 | 1.52171992 | 13.4831 | 3.74017 | 0.8999 | 72.0108 | 0.18009 | 9.60488 | 0.0 | 0.0357 | negative
14 | 1.51618438 | 13.52965 | 3.55159 | 1.53869 | 72.9908 | 0.39123 | 7.77568 | 0.0 | 0.0 | negative
15 | 1.5174145 | 13.2703 | 3.61894 | 1.24016 | 73.0804 | 0.55269 | 8.0662 | 0.0 | 0.0 | negative
16 | 1.51736894 | 12.7782 | 3.61894 | 1.29152 | 72.7892 | 0.58995 | 8.70104 | 0.0 | 0.0 | negative
17 | 1.51709558 | 12.99765 | 3.47077 | 1.78907 | 72.722 | 0.65826 | 8.18456 | 0.0 | 0.0 | negative
18 | 1.51891798 | 13.46315 | 3.82997 | 1.25942 | 72.5484 | 0.57132 | 8.20608 | 0.0 | 0.0714 | negative
19 | 1.5160477 | 12.8979 | 3.43934 | 1.44881 | 73.58 | 0.44091 | 8.27064 | 0.0 | 0.0 | negative
20 | 1.51743728 | 12.19965 | 3.25076 | 1.15991 | 73.5508 | 0.621 | 8.89472 | 0.0 | 0.1224 | negative
21 | 1.51818902 | 12.6186 | 2.76135 | 0.82928 | 73.8084 | 0.34776 | 9.42196 | 0.0 | 0.102 | negative
22 | 1.51846238 | 13.0974 | 3.96916 | 1.1888 | 72.442 | 0.60237 | 8.43204 | 0.0 | 0.0 | negative
23 | 1.51645774 | 13.4033 | 3.48873 | 1.51943 | 72.6492 | 0.67068 | 8.07696 | 0.0 | 0.051 | negative
24 | 1.52739214 | 11.0226 | 0.0 | 0.74903 | 73.0804 | 0.0 | 14.96336 | 0.0 | 0.0 | negative
25 | 1.51686778 | 13.2304 | 3.53812 | 1.48091 | 72.8396 | 0.5589 | 8.09848 | 0.0 | 0.0 | negative
26 | 1.51572878 | 14.85965 | 3.66833 | 1.74092 | 71.8708 | 0.16146 | 7.35604 | 0.0 | 0.0612 | negative
27 | 1.51859906 | 13.35675 | 3.43036 | 1.42955 | 72.2628 | 0.50922 | 8.6042 | 0.0 | 0.0 | negative
28 | 1.51841682 | 12.93115 | 3.74017 | 1.10855 | 72.2796 | 0.63963 | 8.95928 | 0.0 | 0.1122 | negative
29 | 1.53393 | 12.2994 | 0.0 | 0.99941 | 70.1628 | 0.11799 | 16.19 | 0.0 | 0.1224 | negative
30 | 1.51591102 | 13.23705 | 3.34056 | 1.47128 | 73.0972 | 0.39123 | 8.21684 | 0.0 | 0.0 | negative
31 | 1.52067204 | 13.5496 | 2.08785 | 1.6703 | 72.1788 | 0.52785 | 9.5726 | 0.2709 | 0.0867 | negative
32 | 1.5167311 | 12.7915 | 3.52016 | 1.53869 | 73.3604 | 0.65826 | 7.9048 | 0.0 | 0.0 | negative
33 | 1.5177562 | 13.52965 | 3.40791 | 1.51943 | 72.0388 | 0.57753 | 8.78712 | 0.0 | 0.0 | negative
34 | 1.52210718 | 14.188 | 3.78058 | 0.90953 | 71.3612 | 0.22977 | 9.1422 | 0.0 | 0.1887 | negative
35 | 1.51693612 | 12.858 | 3.57853 | 1.31078 | 72.61 | 0.60858 | 8.78712 | 0.0 | 0.0 | negative
36 | 1.5151365 | 14.00845 | 2.68053 | 3.5 | 69.8884 | 1.68291 | 5.87116 | 2.1987 | 0.0 | negative
37 | 1.51315464 | 13.0176 | 0.0 | 3.04097 | 70.482 | 6.21 | 6.95792 | 0.0 | 0.0 | negative
38 | 1.51652608 | 11.94695 | 0.0 | 1.1888 | 75.1804 | 2.70135 | 8.927 | 0.0 | 0.0 | positive
39 | 1.5163894 | 14.36755 | 0.0 | 2.73923 | 72.8508 | 0.0 | 9.45424 | 0.53865 | 0.0 | positive
40 | 1.5165033 | 14.38085 | 0.0 | 1.93994 | 73.6124 | 0.0 | 8.47508 | 1.5687 | 0.0 | positive
41 | 1.5151365 | 14.853 | 0.0 | 2.42144 | 73.7188 | 0.0 | 8.389 | 0.5607 | 0.0 | positive
42 | 1.516845 | 14.9195 | 0.0 | 1.9913 | 73.58 | 0.0 | 8.39976 | 1.59075 | 0.0 | positive
43 | 1.51622994 | 14.14145 | 0.0 | 2.88047 | 72.61 | 0.08073 | 9.18524 | 1.06155 | 0.0 | positive