## Sheet1
| RI | Na | Mg | Al | Si | K | Ca | Ba | Fe | Class
1 | 1.51746006 | 12.83805 | 3.5022 | 1.14065 | 73.2708 | 0.5589 | 8.5504 | 0.0 | 0.0 | negative
2 | 1.51823458 | 12.8713 | 3.47975 | 1.29152 | 72.9516 | 0.60237 | 8.43204 | 0.0 | 0.0 | negative
3 | 1.5215149 | 13.05085 | 3.65037 | 0.87101 | 72.218 | 0.19251 | 9.85236 | 0.0 | 0.0867 | negative
4 | 1.5215149 | 13.05085 | 3.65037 | 0.87101 | 72.3188 | 0.19251 | 9.85236 | 0.0 | 0.0867 | negative
5 | 1.515706 | 12.71835 | 3.46179 | 1.56116 | 73.198 | 0.67068 | 8.08772 | 0.0 | 0.1224 | negative
6 | 1.51910022 | 13.88875 | 3.52914 | 1.32041 | 71.8092 | 0.50922 | 8.77636 | 0.11025 | 0.0 | negative
7 | 1.51755118 | 12.99765 | 3.60098 | 1.35893 | 72.9908 | 0.57132 | 8.39976 | 0.0 | 0.0561 | negative
8 | 1.5178701 | 12.73165 | 3.43036 | 1.1888 | 72.9516 | 0.621 | 8.75484 | 0.0 | 0.153 | negative
9 | 1.51750562 | 12.8181 | 3.55159 | 1.49054 | 72.75 | 0.54027 | 8.51812 | 0.0 | 0.0969 | negative
10 | 1.51925968 | 13.19715 | 3.33158 | 1.27868 | 72.358 | 0.60237 | 9.1422 | 0.0 | 0.0561 | negative
11 | 1.51761952 | 12.61195 | 3.592 | 1.31078 | 73.2876 | 0.57753 | 8.4966 | 0.0 | 0.0 | negative
12 | 1.51768786 | 12.55875 | 3.52016 | 1.42955 | 73.1476 | 0.57132 | 8.53964 | 0.0 | 0.0 | negative
13 | 1.51768786 | 12.65185 | 3.56057 | 1.30115 | 73.0804 | 0.60858 | 8.69028 | 0.0 | 0.0714 | negative
14 | 1.52226664 | 14.16805 | 3.81201 | 0.78113 | 71.35 | 0.0 | 9.69096 | 0.0 | 0.0 | negative
15 | 1.51848516 | 13.6427 | 3.87038 | 1.26905 | 71.9604 | 0.54027 | 8.32444 | 0.0 | 0.1632 | negative
16 | 1.51666276 | 12.9378 | 3.60996 | 1.25942 | 72.75 | 0.5589 | 8.6042 | 0.0 | 0.0 | negative
17 | 1.51645774 | 13.4432 | 3.60996 | 1.53869 | 72.3916 | 0.65826 | 8.03392 | 0.0 | 0.0 | negative
18 | 1.52474966 | 11.4482 | 0.0 | 1.87895 | 72.19 | 0.8073 | 13.24176 | 0.0 | 0.1734 | negative
19 | 1.5159338 | 13.09075 | 3.592 | 1.51943 | 73.0972 | 0.67068 | 7.82948 | 0.0 | 0.0 | negative
20 | 1.5159338 | 13.09075 | 3.52016 | 1.55153 | 72.8676 | 0.6831 | 8.04468 | 0.0 | 0.459 | negative
21 | 1.52408904 | 13.8289 | 2.90054 | 1.16954 | 71.1484 | 0.08073 | 10.78848 | 0.0 | 0.0 | negative
22 | 1.51812068 | 13.33015 | 3.84793 | 1.24979 | 72.778 | 0.52164 | 8.12 | 0.0 | 0.0 | negative
23 | 1.5170728 | 13.4831 | 3.47975 | 1.70882 | 72.5204 | 0.621 | 7.99088 | 0.0 | 0.0 | negative
24 | 1.52019366 | 13.98185 | 1.35149 | 1.62857 | 71.7588 | 0.39123 | 10.56252 | 0.0 | 0.51 | negative
25 | 1.5167311 | 13.2969 | 3.64139 | 1.52906 | 72.5316 | 0.65205 | 8.03392 | 0.0 | 0.1479 | negative
26 | 1.52176548 | 13.19715 | 3.6818 | 1.15028 | 72.75 | 0.54027 | 8.51812 | 0.0 | 0.0 | negative
27 | 1.5167311 | 12.8713 | 3.56057 | 1.64141 | 73.142 | 0.65205 | 7.99088 | 0.0 | 0.0 | negative
28 | 1.51659442 | 12.991 | 3.17892 | 1.23053 | 72.9684 | 0.57753 | 8.80864 | 0.0 | 0.1224 | negative
29 | 1.51777898 | 13.6427 | 3.65037 | 0.64952 | 73.002 | 0.0621 | 8.927 | 0.0 | 0.0 | negative
30 | 1.5193508 | 13.6427 | 3.53812 | 0.74903 | 72.6492 | 0.16146 | 8.89472 | 0.1512 | 0.1224 | negative
31 | 1.51643496 | 12.15975 | 3.52016 | 1.3493 | 72.89 | 0.57132 | 8.52888 | 0.0 | 0.0 | negative
32 | 1.51994308 | 13.2703 | 0.0 | 1.76018 | 73.03 | 0.47196 | 11.31572 | 0.0 | 0.0 | negative
33 | 1.52171992 | 11.56125 | 1.88131 | 1.56116 | 72.862 | 0.47196 | 11.41256 | 0.0 | 0.0 | negative
34 | 1.5196925 | 14.5604 | 0.0 | 0.55964 | 73.478 | 0.0 | 11.21888 | 0.0 | 0.0 | negative
35 | 1.51115 | 17.38 | 0.0 | 0.34136 | 75.41 | 0.0 | 6.64588 | 0.0 | 0.0 | negative
36 | 1.51937358 | 13.789 | 2.41113 | 1.1888 | 72.7612 | 0.0 | 9.76628 | 0.0 | 0.0 | negative
37 | 1.51905466 | 14.0018 | 2.38868 | 1.56116 | 72.3692 | 0.0 | 9.5726 | 0.0 | 0.0 | negative
38 | 1.51613882 | 13.8821 | 1.77804 | 1.78907 | 73.0972 | 0.0 | 8.66876 | 0.75915 | 0.0 | positive
39 | 1.52064926 | 14.3609 | 0.0 | 2.02019 | 73.422 | 0.0 | 8.4428 | 1.64115 | 0.0 | positive
40 | 1.51556932 | 13.8688 | 0.0 | 2.54021 | 73.2316 | 0.14283 | 9.4112 | 0.80955 | 0.0051 | positive
41 | 1.52315506 | 13.4432 | 3.34056 | 1.23053 | 72.3804 | 0.60237 | 8.83016 | 0.0 | 0.0 | positive
42 | 1.51711836 | 14.2279 | 0.0 | 2.08118 | 73.3604 | 0.0 | 8.61496 | 1.6695 | 0.0 | positive
43 | 1.51830292 | 14.3875 | 0.0 | 1.82117 | 72.862 | 1.40967 | 6.47372 | 2.8791 | 0.0 | positive