## Sheet1
| RI | Na | Mg | Al | Si | K | Ca | Ba | Fe | Class
1 | 1.5176423 | 12.9777 | 3.53812 | 1.21127 | 73.002 | 0.65205 | 8.52888 | 0.0 | 0.0 | negative
2 | 1.51755118 | 13.1506 | 3.60996 | 1.05077 | 73.2372 | 0.57132 | 8.23836 | 0.0 | 0.0 | negative
3 | 1.51910022 | 13.90205 | 3.73119 | 1.17917 | 72.1228 | 0.0621 | 8.89472 | 0.0 | 0.0 | negative
4 | 1.51898632 | 13.58285 | 3.34954 | 1.23053 | 72.078 | 0.58995 | 8.90548 | 0.0 | 0.0 | negative
5 | 1.51976084 | 13.80895 | 3.57853 | 1.32041 | 71.7196 | 0.11799 | 8.66876 | 0.68985 | 0.0 | negative
6 | 1.51761952 | 12.79815 | 3.65935 | 1.26905 | 73.0076 | 0.60237 | 8.56116 | 0.0 | 0.0 | negative
7 | 1.51777898 | 13.21045 | 3.38995 | 1.33004 | 72.7612 | 0.58995 | 8.59344 | 0.0 | 0.0 | negative
8 | 1.51755118 | 13.4831 | 3.74017 | 1.16954 | 72.9908 | 0.58995 | 8.03392 | 0.0 | 0.0 | negative
9 | 1.515706 | 12.71835 | 3.46179 | 1.56116 | 73.198 | 0.67068 | 8.08772 | 0.0 | 0.1224 | negative
10 | 1.51720948 | 12.8713 | 3.47975 | 1.33004 | 73.0412 | 0.5589 | 8.43204 | 0.0 | 0.0 | negative
11 | 1.51761952 | 12.81145 | 3.53812 | 1.23053 | 73.2372 | 0.57753 | 8.389 | 0.0 | 0.0 | negative
12 | 1.52666318 | 13.9885 | 3.69976 | 0.71051 | 71.5684 | 0.01863 | 9.82008 | 0.0 | 0.051 | negative
13 | 1.52171992 | 13.4831 | 3.74017 | 0.8999 | 72.0108 | 0.18009 | 9.60488 | 0.0 | 0.0357 | negative
14 | 1.51566044 | 13.29025 | 3.44832 | 1.21127 | 72.7388 | 0.5589 | 8.57192 | 0.0 | 0.0 | negative
15 | 1.51966972 | 14.7732 | 3.74915 | 0.29 | 72.022 | 0.03105 | 9.00232 | 0.0 | 0.0 | negative
16 | 1.51709558 | 12.99765 | 3.47077 | 1.78907 | 72.722 | 0.65826 | 8.18456 | 0.0 | 0.0 | negative
17 | 1.5162755 | 12.99765 | 3.57853 | 1.53869 | 72.8284 | 0.60858 | 8.04468 | 0.0 | 0.0 | negative
18 | 1.52613924 | 13.70255 | 0.0 | 1.35893 | 71.238 | 0.19251 | 13.43544 | 0.0 | 0.051 | negative
19 | 1.51839404 | 12.85135 | 3.66833 | 1.24016 | 72.5708 | 0.621 | 8.67952 | 0.0 | 0.1785 | negative
20 | 1.5159338 | 13.09075 | 3.592 | 1.51943 | 73.0972 | 0.67068 | 7.82948 | 0.0 | 0.0 | negative
21 | 1.5159338 | 13.09075 | 3.52016 | 1.55153 | 72.8676 | 0.6831 | 8.04468 | 0.0 | 0.459 | negative
22 | 1.51588824 | 13.11735 | 3.40791 | 1.58042 | 73.2596 | 0.06831 | 8.389 | 0.0 | 0.0969 | negative
23 | 1.51652608 | 13.5629 | 3.56955 | 1.47128 | 72.4476 | 0.63963 | 7.9586 | 0.0 | 0.0 | negative
24 | 1.51686778 | 13.2304 | 3.53812 | 1.48091 | 72.8396 | 0.5589 | 8.09848 | 0.0 | 0.0 | negative
25 | 1.5170728 | 13.4831 | 3.47975 | 1.70882 | 72.5204 | 0.621 | 7.99088 | 0.0 | 0.0 | negative
26 | 1.51841682 | 12.93115 | 3.74017 | 1.10855 | 72.2796 | 0.63963 | 8.95928 | 0.0 | 0.1122 | negative
27 | 1.52019366 | 13.98185 | 1.35149 | 1.62857 | 71.7588 | 0.39123 | 10.56252 | 0.0 | 0.51 | negative
28 | 1.51846238 | 13.40995 | 3.88834 | 1.33004 | 72.3804 | 0.50922 | 8.2814 | 0.0 | 0.0 | negative
29 | 1.51659442 | 12.991 | 3.17892 | 1.23053 | 72.9684 | 0.57753 | 8.80864 | 0.0 | 0.1224 | negative
30 | 1.52210718 | 14.188 | 3.78058 | 0.90953 | 71.3612 | 0.22977 | 9.1422 | 0.0 | 0.1887 | negative
31 | 1.51777898 | 13.6427 | 3.65037 | 0.64952 | 73.002 | 0.0621 | 8.927 | 0.0 | 0.0 | negative
32 | 1.51609326 | 13.42325 | 3.39893 | 1.2209 | 72.6884 | 0.58995 | 8.32444 | 0.0 | 0.0 | negative
33 | 1.51670832 | 13.23705 | 3.56955 | 1.3814 | 72.6996 | 0.5589 | 8.4428 | 0.0 | 0.051 | negative
34 | 1.52126432 | 14.321 | 3.90181 | 0.82928 | 71.5012 | 0.0 | 9.48652 | 0.0 | 0.0 | negative
35 | 1.52171992 | 11.56125 | 1.88131 | 1.56116 | 72.862 | 0.47196 | 11.41256 | 0.0 | 0.0 | negative
36 | 1.51115 | 17.38 | 0.0 | 0.34136 | 75.41 | 0.0 | 6.64588 | 0.0 | 0.0 | positive
37 | 1.51887242 | 14.99265 | 0.78126 | 1.74092 | 72.498 | 0.0 | 9.9492 | 0.0 | 0.0 | positive
38 | 1.51652608 | 11.94695 | 0.0 | 1.1888 | 75.1804 | 2.70135 | 8.927 | 0.0 | 0.0 | negative
39 | 1.52064926 | 14.3609 | 0.0 | 2.02019 | 73.422 | 0.0 | 8.4428 | 1.64115 | 0.0 | negative
40 | 1.5163894 | 14.36755 | 0.0 | 2.73923 | 72.8508 | 0.0 | 9.45424 | 0.53865 | 0.0 | negative
41 | 1.51682222 | 14.5604 | 0.0 | 1.97846 | 73.2876 | 0.0 | 8.51812 | 1.5687 | 0.0357 | negative
42 | 1.516845 | 14.9195 | 0.0 | 1.9913 | 73.58 | 0.0 | 8.39976 | 1.59075 | 0.0 | negative
43 | 1.51732338 | 14.95275 | 0.0 | 1.7987 | 72.9908 | 0.0 | 8.61496 | 1.5498 | 0.0 | negative