## Sheet1
| RI | Na | Mg | Al | Si | K | Ca | Ba | Fe | Class
1 | 1.52212996 | 14.20795 | 3.82099 | 0.46976 | 71.77 | 0.11178 | 9.5726 | 0.0 | 0.0 | negative
2 | 1.51755118 | 13.39 | 3.65935 | 1.1888 | 72.7892 | 0.57132 | 8.27064 | 0.0 | 0.0561 | negative
3 | 1.51784732 | 12.67845 | 3.66833 | 1.15991 | 73.1084 | 0.60858 | 8.70104 | 0.0 | 0.0 | negative
4 | 1.51720948 | 13.3767 | 3.5022 | 1.15028 | 72.8508 | 0.50301 | 8.43204 | 0.0 | 0.0 | negative
5 | 1.5177562 | 12.85135 | 3.47975 | 1.23053 | 72.9684 | 0.60858 | 8.56116 | 0.09135 | 0.1122 | negative
6 | 1.51910022 | 13.88875 | 3.52914 | 1.32041 | 71.8092 | 0.50922 | 8.77636 | 0.11025 | 0.0 | negative
7 | 1.51784732 | 13.7745 | 3.48873 | 1.27868 | 72.862 | 0.60237 | 8.48584 | 0.0 | 0.0 | negative
8 | 1.5178701 | 12.73165 | 3.43036 | 1.1888 | 72.9516 | 0.621 | 8.75484 | 0.0 | 0.153 | negative
9 | 1.5215149 | 13.11735 | 3.57853 | 0.8999 | 72.2012 | 0.22977 | 9.82008 | 0.0 | 0.0816 | negative
10 | 1.51768786 | 12.65185 | 3.56057 | 1.30115 | 73.0804 | 0.60858 | 8.69028 | 0.0 | 0.0714 | negative
11 | 1.51755118 | 12.7117 | 3.42138 | 1.19843 | 73.198 | 0.58995 | 8.63648 | 0.0 | 0.0 | negative
12 | 1.51766508 | 13.21045 | 3.69078 | 1.29152 | 72.61 | 0.57132 | 8.21684 | 0.0 | 0.0 | negative
13 | 1.51689056 | 12.6718 | 2.87809 | 1.70882 | 73.2092 | 0.73278 | 8.53964 | 0.0 | 0.0 | negative
14 | 1.5266404 | 11.22875 | 0.0 | 0.7715 | 73.2092 | 0.0 | 14.6836 | 0.0 | 0.0 | negative
15 | 1.52725546 | 13.8023 | 3.15198 | 0.65915 | 70.5716 | 0.08073 | 11.63852 | 0.0 | 0.0 | negative
16 | 1.51871296 | 12.93115 | 3.65935 | 1.56116 | 72.5092 | 0.57753 | 8.5504 | 0.0 | 0.0612 | negative
17 | 1.5160477 | 12.8979 | 3.43934 | 1.44881 | 73.58 | 0.44091 | 8.27064 | 0.0 | 0.0 | negative
18 | 1.5170728 | 13.7225 | 3.6818 | 1.81154 | 72.0612 | 0.63963 | 7.88328 | 0.0 | 0.0 | negative
19 | 1.5159338 | 13.25035 | 3.44832 | 1.42955 | 73.17 | 0.60858 | 7.86176 | 0.0 | 0.0 | negative
20 | 1.52474966 | 11.4482 | 0.0 | 1.87895 | 72.19 | 0.8073 | 13.24176 | 0.0 | 0.1734 | negative
21 | 1.51789288 | 13.1905 | 3.90181 | 1.30115 | 72.33 | 0.55269 | 8.4428 | 0.0 | 0.1428 | negative
22 | 1.51711836 | 12.89125 | 3.61894 | 1.57079 | 72.9572 | 0.60858 | 8.10924 | 0.0 | 0.0 | negative
23 | 1.51841682 | 13.0176 | 3.61894 | 1.0604 | 72.3412 | 0.63963 | 9.13144 | 0.0 | 0.0765 | negative
24 | 1.5184396 | 13.25035 | 3.75813 | 1.32041 | 72.4028 | 0.57753 | 8.42128 | 0.0 | 0.0 | negative
25 | 1.51625272 | 13.35675 | 3.57853 | 1.49054 | 72.722 | 0.44712 | 8.20608 | 0.0 | 0.0 | negative
26 | 1.51805234 | 12.99765 | 3.79854 | 1.07966 | 73.0692 | 0.5589 | 8.37824 | 0.0 | 0.0612 | negative
27 | 1.51568322 | 13.23705 | 3.48873 | 1.47128 | 73.2484 | 0.37881 | 8.03392 | 0.0 | 0.0 | negative
28 | 1.5277794 | 12.63855 | 0.0 | 0.66878 | 72.022 | 0.0621 | 14.40384 | 0.0 | 0.0 | negative
29 | 1.51408862 | 14.24785 | 3.08912 | 2.08118 | 72.2796 | 1.09917 | 7.07628 | 0.0 | 0.0 | negative
30 | 1.5177562 | 13.52965 | 3.40791 | 1.51943 | 72.0388 | 0.57753 | 8.78712 | 0.0 | 0.0 | negative
31 | 1.52121876 | 14.0284 | 3.75813 | 0.5789 | 71.7924 | 0.11178 | 9.64792 | 0.0 | 0.0 | negative
32 | 1.51693612 | 12.858 | 3.57853 | 1.31078 | 72.61 | 0.60858 | 8.78712 | 0.0 | 0.0 | negative
33 | 1.5183257 | 13.33015 | 3.34056 | 1.53869 | 72.1396 | 0.5589 | 8.99156 | 0.0 | 0.0 | negative
34 | 1.51643496 | 12.15975 | 3.52016 | 1.3493 | 72.89 | 0.57132 | 8.52888 | 0.0 | 0.0 | negative
35 | 1.52119598 | 12.97105 | 0.32777 | 1.5098 | 73.3884 | 0.13041 | 11.27268 | 0.0 | 0.1428 | negative
36 | 1.5215149 | 11.02925 | 1.71069 | 1.56116 | 73.4388 | 0.57753 | 11.617 | 0.0 | 0.0 | negative
37 | 1.52058092 | 12.85135 | 1.61191 | 2.17106 | 72.1788 | 0.75762 | 9.70172 | 0.2394 | 0.2601 | negative
38 | 1.5196925 | 14.5604 | 0.0 | 0.55964 | 73.478 | 0.0 | 11.21888 | 0.0 | 0.0 | positive
39 | 1.51916856 | 14.1481 | 0.0 | 2.09081 | 72.7388 | 0.0 | 10.88532 | 0.0 | 0.0 | positive
40 | 1.51509094 | 15.15225 | 0.0 | 2.25131 | 73.5004 | 0.0 | 8.3352 | 0.63 | 0.0 | negative
41 | 1.51645774 | 14.93945 | 0.0 | 1.86932 | 73.1084 | 0.0 | 8.66876 | 1.3797 | 0.0 | negative
42 | 1.51727782 | 14.70005 | 0.0 | 2.34119 | 73.282 | 0.0 | 8.94852 | 0.6615 | 0.0 | negative
43 | 1.51837126 | 14.321 | 3.25974 | 2.21921 | 71.2492 | 1.45935 | 5.78508 | 1.62855 | 0.0 | negative