## Sheet1
| RI | Na | Mg | Al | Si | K | Ca | Ba | Fe | Class
1 | 1.51588824 | 12.87795 | 3.43036 | 1.40066 | 73.282 | 0.68931 | 8.04468 | 0.0 | 0.1224 | negative
2 | 1.51750562 | 12.81145 | 3.56955 | 1.3493 | 73.0188 | 0.621 | 8.59344 | 0.0 | 0.0 | negative
3 | 1.51793844 | 12.7915 | 3.5022 | 1.12139 | 73.03 | 0.63963 | 8.7656 | 0.0 | 0.0 | negative
4 | 1.51734616 | 13.0176 | 3.53812 | 1.68956 | 72.7276 | 0.54027 | 8.4428 | 0.0 | 0.0357 | negative
5 | 1.51743728 | 13.2969 | 3.60098 | 1.14065 | 73.0916 | 0.57753 | 8.1738 | 0.0 | 0.0 | negative
6 | 1.52171992 | 13.5097 | 3.8614 | 0.88064 | 71.7924 | 0.22977 | 9.54032 | 0.0 | 0.0561 | negative
7 | 1.52320062 | 13.7225 | 3.72221 | 0.51149 | 71.7476 | 0.08694 | 10.568 | 0.0 | 0.0816 | negative
8 | 1.5229956 | 13.3102 | 3.57853 | 0.81965 | 71.9884 | 0.11799 | 10.17516 | 0.0 | 0.0153 | negative
9 | 1.52212996 | 14.20795 | 3.82099 | 0.46976 | 71.77 | 0.11178 | 9.5726 | 0.0 | 0.0 | negative
10 | 1.51925968 | 13.19715 | 3.33158 | 1.27868 | 72.358 | 0.60237 | 9.1422 | 0.0 | 0.0561 | negative
11 | 1.51796122 | 12.7383 | 3.47975 | 1.3493 | 72.9572 | 0.63963 | 8.67952 | 0.0 | 0.0 | negative
12 | 1.5174145 | 13.2703 | 3.61894 | 1.24016 | 73.0804 | 0.55269 | 8.0662 | 0.0 | 0.0 | negative
13 | 1.51777898 | 13.21045 | 2.81074 | 1.29152 | 72.9796 | 0.50922 | 9.02384 | 0.0 | 0.459 | negative
14 | 1.51812068 | 12.95775 | 2.95891 | 1.42955 | 72.918 | 0.60237 | 8.78712 | 0.1386 | 0.0 | negative
15 | 1.51891798 | 13.46315 | 3.82997 | 1.25942 | 72.5484 | 0.57132 | 8.20608 | 0.0 | 0.0714 | negative
16 | 1.52176548 | 13.7491 | 1.01025 | 1.35893 | 72.19 | 0.32913 | 11.14356 | 0.0 | 0.0 | negative
17 | 1.51666276 | 12.9378 | 3.60996 | 1.25942 | 72.75 | 0.5589 | 8.6042 | 0.0 | 0.0 | negative
18 | 1.51645774 | 13.4432 | 3.60996 | 1.53869 | 72.3916 | 0.65826 | 8.03392 | 0.0 | 0.0 | negative
19 | 1.51828014 | 13.23705 | 3.90181 | 1.41029 | 72.33 | 0.55269 | 8.31368 | 0.0 | 0.051 | negative
20 | 1.51613882 | 13.922 | 3.52016 | 1.24979 | 72.8788 | 0.3726 | 7.93708 | 0.0 | 0.0714 | negative
21 | 1.51632106 | 13.3368 | 3.56955 | 1.57079 | 72.8676 | 0.60858 | 7.89404 | 0.0 | 0.0 | negative
22 | 1.51812068 | 13.33015 | 3.84793 | 1.24979 | 72.778 | 0.52164 | 8.12 | 0.0 | 0.0 | negative
23 | 1.51572878 | 14.85965 | 3.66833 | 1.74092 | 71.8708 | 0.16146 | 7.35604 | 0.0 | 0.0612 | negative
24 | 1.51591102 | 13.0176 | 3.57853 | 1.5098 | 73.1196 | 0.68931 | 7.9586 | 0.0 | 0.0 | negative
25 | 1.51800678 | 13.7092 | 3.92875 | 1.53869 | 71.8092 | 0.54027 | 8.20608 | 0.0 | 0.0765 | negative
26 | 1.51591102 | 12.8181 | 3.52016 | 1.90142 | 72.862 | 0.68931 | 7.96936 | 0.0 | 0.0 | negative
27 | 1.51591102 | 13.23705 | 3.34056 | 1.47128 | 73.0972 | 0.39123 | 8.21684 | 0.0 | 0.0 | negative
28 | 1.5167311 | 12.7915 | 3.52016 | 1.53869 | 73.3604 | 0.65826 | 7.9048 | 0.0 | 0.0 | negative
29 | 1.51654886 | 13.40995 | 3.38995 | 1.27868 | 72.638 | 0.52164 | 8.64724 | 0.0 | 0.0 | negative
30 | 1.5132002 | 12.99765 | 0.0 | 3.0185 | 70.7004 | 6.21 | 6.92564 | 0.0 | 0.0 | negative
31 | 1.51666276 | 12.858 | 0.0 | 1.8308 | 73.8812 | 0.96876 | 10.17516 | 0.0 | 0.0 | negative
32 | 1.51905466 | 14.0018 | 2.38868 | 1.56116 | 72.3692 | 0.0 | 9.5726 | 0.0 | 0.0 | positive
33 | 1.52247166 | 14.85965 | 2.2001 | 2.05871 | 70.258 | 0.75762 | 9.75552 | 0.0 | 0.0 | negative
34 | 1.51130946 | 13.68925 | 3.20137 | 1.81154 | 72.8116 | 1.75743 | 5.43 | 1.1907 | 0.0 | negative
35 | 1.52315506 | 13.4432 | 3.34056 | 1.23053 | 72.3804 | 0.60237 | 8.83016 | 0.0 | 0.0 | negative
36 | 1.5171867 | 14.75325 | 0.0 | 2.00093 | 73.0188 | 0.0 | 8.52888 | 1.59075 | 0.0408 | negative
37 | 1.5161616 | 14.95275 | 0.0 | 2.27057 | 73.2988 | 0.0 | 8.7118 | 0.67095 | 0.0 | negative
38 | 1.51711836 | 14.2279 | 0.0 | 2.08118 | 73.3604 | 0.0 | 8.61496 | 1.6695 | 0.0 | negative
39 | 1.52365622 | 15.79065 | 1.83192 | 1.31078 | 70.4316 | 0.3105 | 8.61496 | 1.67895 | 0.0 | negative
40 | 1.51830292 | 14.3875 | 0.0 | 1.82117 | 72.862 | 1.40967 | 6.47372 | 2.8791 | 0.0 | negative
41 | 1.51602492 | 14.853 | 0.0 | 2.37971 | 73.282 | 0.0 | 8.75484 | 0.63945 | 0.459 | negative
42 | 1.51622994 | 14.14145 | 0.0 | 2.88047 | 72.61 | 0.08073 | 9.18524 | 1.06155 | 0.0 | negative